## Sheet1
Material | Type of Component | Experimental Indicator | CSIS Number | Substitute Material | Development Group | Base Unit of Measure | Corporate Deletion Indicator | Created on | Created by | Changed on | Changed by | Material description | Old material number | Obsolete - Wire Cable Bead Constr. Code | Cable Bead Coating | Component Weight | Unit of Measure | Gauge | Unit of Measure | Component Width | Unit of Measure | Bead Inside Diameter | Unit of Measure | Converted Inside Diameter | Unit of Measure | Used in Specifications
RF213D2A | CABLE | N |  | RFC00083 | ACR | EA |  | 2019-08-07 | A281895 | 2019-08-07 | AA91438 | 1X2.5+(9+15)X1.3 |  |  | BRONZE | 0.2 | KG | 7.7 | MM | 7.7 | MM | 213 | MM | 0 |  | 0
RF263E27 | CABLE | N |  | RFC00026 | ACR | EA |  | 2015-06-03 | A281895 | 2015-06-11 | A417947 | 1X3.0+(10+16)X1.30 |  |  | BRASS | 0.28 | KG | 8.2 | MM | 8.2 | MM | 263 | MM | 0 |  | 0
RF263E2A | CABLE | N |  | RFC00023 | ACR | EA |  | 2019-01-29 | A281895 | 2019-01-30 | AA91438 | 1X3.0+(10+16)X1.3 |  |  | BRONZE | 0.28 | KG | 8.2 | MM | 8.2 | MM | 263 | MM | 0 |  | 0
RF265A | CABLE | N |  |  | ACR | EA |  | 2012-11-14 | T450E02 | 2012-11-15 | A371432 | 1X1.20 MM+(5+12+18)X1.30 MM BRASS PLATED |  | K37 | BRASS | 0.321 | KG | 9 | MM | 9 | MM | 265 | MM | 0 |  | 0
RF265K37 | CABLE | N |  | RFC00025 | ACR | EA |  | 2012-11-14 | T450E02 | 2015-06-26 | A417947 | 1X1.20+(5+12+18)X1.30 |  | K37 | BRASS | 0.32 | KG | 9 | MM | 9 | MM | 265 | MM | 0 |  | 0
RF265K3A | CABLE | N |  | RFC00085 | ACR | EA |  | 2019-01-29 | A281895 | 2019-01-30 | AA91438 | 1X1.2+(5+12+18)X1.3 |  |  | BRONZE | 0.32 | KG | 9 | MM | 9 | MM | 265 | MM | 0 |  | 0
RF288K3A | CABLE | N |  |  |  | EA |  | 2022-12-14 | AC24262 | 2022-12-19 | AC50645 | 1X1.2+(5+12+18)X1.3 |  |  | BRONZE | 0.35 | KG | 9 | MM | 9 | MM | 288 | MM | 0 |  | 0
RF315E24 | CABLE | N |  |  |  | EA |  | 2006-09-02 | LD874P1 | 2006-09-03 | LD874P1 | CABD 315 1X3.0 + (7+14)X2.0 |  | E24 | BRASS | 0.59 | KG | 11 | MM | 11 | MM | 315 | MM | 0 |  | 0
RF336D23 | CABLE | N |  |  |  | EA |  | 2006-09-02 | LD874P1 | 2006-09-03 | LD874P1 | CABD 336 1X2.5 + (7+13)X1.8 |  | D23 | BRASS | 0.628 | KG | 9.7 | MM | 9.7 | MM | 336 | MM | 0 |  | 0
RF338D23 | CABLE | N |  |  |  | EA |  | 2006-09-02 | LD874P1 | 2006-09-03 | LD874P1 | CABD 338 1X2.5 + (7+13)X1.8 |  | D23 | BRASS | 0.631 | KG | 9.7 | MM | 9.7 | MM | 338 | MM | 0 |  | 0
RF339D23 | CABLE | N |  |  |  | EA |  | 2006-09-02 | LD874P1 | 2006-09-03 | LD874P1 | CABD 339 1X2.5 + (7+13)X1.8 |  | D23 | BRASS | 0.48 | KG | 9.7 | MM | 9.7 | MM | 339 | MM | 0 |  | 0
RF340D23 | CABLE | N |  |  |  | EA |  | 2006-09-02 | LD874P1 | 2006-09-03 | LD874P1 | CABD 340 1X2.5 + (7+13)X1.8 |  | D23 | BRASS | 0.635 | KG | 9.7 | MM | 9.7 | MM | 340 | MM | 0 |  | 0
RF362E25 | CABLE | N |  |  |  | EA |  | 2006-09-02 | LD874P1 | 2009-01-15 | N34MDK1 | CABD 362 1X3.0 + (7+13)X2.2 |  | E25 | BRASS | 0.768 | KG | 11.8 | MM | 11.8 | MM | 362 | MM | 0 |  | 0
RF364E25 | CABLE | N |  |  |  | EA |  | 2006-09-02 | LD874P1 | 2006-09-03 | LD874P1 | CABD 364 1X3.0 + (7+13)X2.2 |  | E25 | BRASS | 0.77 | KG | 11.8 | MM | 11.8 | MM | 364 | MM | 0 |  | 0
RF364F37 | CABLE | N |  | RFC00032 | ACR | EA |  | 2015-03-12 | A281895 | 2015-03-13 | A417947 | 1X4.0+(12+18+24)X1.3 |  |  | BRASS | 0.78 | KG | 11.8 | MM | 11.8 | MM | 364 | MM | 0 |  | 0
RF364F3A | CABLE | N |  | RFC00002 | ACR | EA |  | 2018-06-19 | A281895 | 2018-06-20 | AA91438 | 1X4.0+(12+18+24)X1.3 |  |  | BRONZE | 0.8 | KG | 11.8 | MM | 11.8 | MM | 364 | MM | 0 |  | 0
RF365E25 | CABLE | N |  |  |  | EA |  | 2006-09-02 | LD874P1 | 2006-09-03 | LD874P1 | CABD 365 1X3.0 + (7+13)X2.2 |  | E25 | BRASS | 0.772 | KG | 11.8 | MM | 11.8 | MM | 365 | MM | 0 |  | 0
RF366E25 | CABLE | N |  |  |  | EA |  | 2006-09-02 | LD874P1 | 2006-09-03 | LD874P1 | CABD 366 1X3.0 + (7+13)X2.2 |  | E25 | BRASS | 0.774 | KG | 11.8 | MM | 11.8 | MM | 366 | MM | 0 |  | 0
RF366G3A | CABLE | N |  | RFC00084 | ACR | EA |  | 2018-06-19 | A281895 | 2018-06-20 | AA91438 | 1X5.0+(14+20+26)X1.3 |  |  | BRONZE | 0.95 | KG | 12.8 | MM | 12.8 | MM | 366 | MM | 0 |  | 0
RF366P2A | CABLE | N |  | RFC00088 | ACR | EA |  | 2020-02-14 | A281895 | 2020-02-17 | AA91438 | 1X6.0AL+(17+22)X1.3 |  |  | BRONZE | 0.57 | KG | 11.2 | MM | 11.2 | MM | 366 | MM | 0 |  | 0
RF370E25 | CABLE | N | 2829403 |  |  | EA |  | 2006-09-02 | LD874P1 | 2006-09-03 | LD874P1 | CABD 370 1X3.0 + (7+13)X2.2 |  | E25 | BRASS | 0.784 | KG | 11.8 | MM | 11.8 | MM | 370 | MM | 0 |  | 0
RF372E25 | CABLE | N |  |  |  | EA |  | 2006-09-02 | LD874P1 | 2006-09-03 | LD874P1 | CABD 372 1X3.0 + (7+13)X2.2 |  | E25 | BRASS | 0.791 | KG | 11.8 | MM | 11.8 | MM | 372 | MM | 0 |  | 0
RF380G33 | CABLE | N |  |  |  | EA |  | 2006-09-02 | LD874P1 | 2006-09-03 | LD874P1 | CABD 380 1X5.0 + (11+17+23)X1.8 |  | G33 | BRASS | 1.458 | KG | 15.8 | MM | 15.8 | MM | 380 | MM | 0 |  | 0
RF382E33 | CABLE | N |  | RFC00037 | AMR | EA |  | 2020-02-14 | A281895 | 2020-02-17 | AA91438 | 1X3.0+(8+14+20)X1.8 |  |  | BRASS | 1.12 | KG | 13.8 | MM | 13.8 | MM | 382 | MM | 0 |  | 0
RF382G33 | CABLE | N |  |  |  | EA |  | 2006-09-02 | LD874P1 | 2006-09-03 | LD874P1 | CABD 382 1X5.0 + (11+17+23)X1.8 |  | G33 | BRASS | 1.47 | KG | 15.8 | MM | 15.8 | MM | 382 | MM | 0 |  | 0
RF383K2A | CABLE | N |  | RFC00094 | RAC | EA |  | 2018-06-15 | A281895 | 2018-06-18 | AA91438 | 1X1.2+(6)X0.96+(10)X1.3 |  |  | BRONZE | 0.18 | KG | 5.7 | MM | 5.7 | MM | 383 | MM | 0 |  | 0
RF383K2B | CABLE | N | 2829400 |  |  | EA |  | 2006-09-02 | LD874P1 | 2006-09-03 | LD874P1 | CABD 383 1X1.2 + (6)X0.96 + (11)X1.20MM |  | K2B | BRONZE | 0.172 | KG | 5.52 | MM | 5.52 | MM | 383 | MM | 0 |  | 0
RF384G33 | CABLE | N |  |  |  | EA |  | 2006-09-02 | LD874P1 | 2006-09-03 | LD874P1 | CABD 384 1X5.0(11+17+23)X1.8 |  | G33 | BRASS | 1.473 | KG | 15.8 | MM | 15.8 | MM | 384 | MM | 0 |  | 0
RF385G33 | CABLE | N |  |  |  | EA |  | 2006-09-02 | LD874P1 | 2006-09-03 | LD874P1 | CABD 385 1X5.0 + (11+17+23)X1.8 |  | G33 | BRASS | 1.477 | KG | 15.8 | MM | 15.8 | MM | 385 | MM | 0 |  | 0
RF38CK2B | CABLE | N | 2829406 |  |  | EA |  | 2006-09-02 | LD874P1 | 2012-03-12 | A410467 | CABD 38C 1X1.2 + (6)X0.96+(11)X1.20 |  | K2B | BRONZE | 0.172 | KG | 5.52 | MM | 5.52 | MM | 382.5 | MM | 0 |  | 0
RF38DE12 | CABLE | N | 2829395 |  |  | EA |  | 2006-09-02 | LD874P1 | 2006-09-03 | LD874P1 | CABD 38D 1X3.0 + (9)X1.55 |  | E12 | BRONZE | 0.232 | KG | 6.1 | MM | 6.1 | MM | 383.5 | MM | 0 |  | 0
RF38DE17 | CABLE | N | 2829394 |  |  | EA |  | 2006-09-02 | LD874P1 | 2006-09-03 | LD874P1 | CABD 38D 1X3.0 + (10)X1.3 |  | E17 | BRONZE | 0.196 | KG | 5.6 | MM | 5.6 | MM | 383.5 | MM | 0 |  | 0
RF38DK2B | CABLE | N | 2829397 |  |  | EA |  | 2006-09-02 | LD874P1 | 2006-09-03 | LD874P1 | CABD 38D 1X1.2 + (6)X0.96+(11)X1.20 |  | K2B | BRONZE | 0.171 | KG | 5.52 | MM | 5.52 | MM | 383.5 | MM | 0 |  | 0
RF392E33 | CABLE | N |  |  |  | EA |  | 2006-09-02 | LD874P1 | 2006-09-03 | LD874P1 | CABD 392 1X3.0 + (11+17+23)X1.8 |  | E33 | BRASS | 1.16 | KG | 13.8 | MM | 13.8 | MM | 392 | MM | 0 |  | 0
RF394D33 | CABLE | N |  |  |  | EA |  | 2006-09-02 | LD874P1 | 2006-09-03 | LD874P1 | CABD 394 1X2.5 + (7+13+19)X1.8 |  | D33 | BRASS | 1.046 | KG | 13.3 | MM | 13.3 | MM | 394 | MM | 0 |  | 0
RF396D33 | CABLE | N |  |  |  | EA |  | 2006-09-02 | LD874P1 | 2006-09-03 | LD874P1 | CABD 396 1X2.5 + (7+13+19)X1.8 |  | D33 | BRASS | 1.06 | KG | 13.3 | MM | 13.3 | MM | 396 | MM | 0 |  | 0
RF408K2A | CABLE | N |  | RFC00095 | RAC | EA |  | 2018-06-15 | A281895 | 2018-06-18 | AA91438 | 1X1.2+(6)X0.96+(10)X1.3 |  |  | BRONZE | 0.19 | KG | 5.7 | MM | 5.7 | MM | 408 | MM | 0 |  | 0
RF40HK2B | CABLE | N |  | RFC00017 | RAC | EA |  | 2016-01-21 | A281895 | 2016-01-22 | A423648 | 1X1.2+(6)X0.96+(11)X1.2MM |  |  | BRONZE | 0.18 | KG | 5.52 | MM | 5.52 | MM | 407.5 | MM | 0 |  | 0
RF416E24 | CABLE | N |  |  |  | EA |  | 2006-09-02 | LD874P1 | 2006-09-03 | LD874P1 | CABD 416 1X3.0 + (7+14)X2.0 |  | E24 | BRASS | 0.769 | KG | 11 | MM | 11 | MM | 416 | MM | 0 |  | 0
RF418D33 | CABLE | N |  |  |  | EA |  | 2006-09-02 | LD874P1 | 2006-09-03 | LD874P1 | CABD 418 1X2.5 + (7+13+19)X1.8 |  | D33 | BRASS | 1.108 | KG | 13.3 | MM | 13.3 | MM | 418 | MM | 0 |  | 0
RF418E25 | CABLE | N |  |  |  | EA |  | 2006-09-02 | LD874P1 | 2006-09-03 | LD874P1 | CABD 418 1X3.0 + (7+13)X2.2 |  | E25 | BRASS | 0.881 | KG | 11.8 | MM | 11.8 | MM | 418 | MM | 0 |  | 0
RF418G33 | CABLE | N |  |  |  | EA |  | 2006-09-02 | LD874P1 | 2006-09-03 | LD874P1 | CABD 418 1X5.0 + (11+17+23)X1.8 |  | G33 | BRASS | 1.603 | KG | 15.8 | MM | 15.8 | MM | 418 | MM | 0 |  | 0
RF424G44 | CABLE | N | 2829413 |  |  | EA |  | 2006-09-02 | LD874P1 | 2006-09-03 | LD874P1 | CABD 424 1X5.0 + (10+16+22+28)X2.0 |  | G44 | BRASS | 2.843 | KG | 21 | MM | 21 | MM | 424 | MM | 0 |  | 0
RF431G44 | CABLE | N |  |  |  | EA |  | 2006-09-02 | LD874P1 | 2006-09-03 | LD874P1 | CABD 431 1X5.0 + (10+16+22+28)X2.0 |  | G44 | BRASS | 2.89 | KG | 21 | MM | 21 | MM | 431 | MM | 0 |  | 0
RF435H35 | CABLE | N |  |  |  | EA |  | 2006-09-02 | LD874P1 | 2006-09-03 | LD874P1 | CABD 435 1X6.0 + (11+17+23)X2.2 |  | H35 | BRASS | 2.488 | KG | 19.2 | MM | 19.2 | MM | 435 | MM | 0 |  | 0
RF442G33 | CABLE | N |  |  |  | EA |  | 2006-09-02 | LD874P1 |  |  | CABD 442 1X5.0 + (11+17+23)X1.8 |  | G33 | BRASS | 2.214 | KG | 15.8 | MM | 15.8 | MM | 442 | MM | 0 |  | 0
RF444G33 | CABLE | N |  |  |  | EA |  | 2006-09-02 | LD874P1 |  |  | CABD 444 1X5.0 + (11+17+23)X1.8 |  | G33 | BRASS | 2.214 | KG | 15.8 | MM | 15.8 | MM | 444 | MM | 0 |  | 0
RF446G33 | CABLE | N |  |  |  | EA |  | 2006-09-02 | LD874P1 | 2006-09-03 | LD874P1 | CABD 446 1X5.0 + (11+17+23)X1.8 |  | G33 | BRASS | 1.697 | KG | 15.8 | MM | 15.8 | MM | 446 | MM | 0 |  | 0
RF446G34 | CABLE | N |  |  | AMR | EA |  | 2011-03-15 | A281895 | 2011-04-06 | A393626 | 1X5.0+(10+16+22)X2.0MM |  | G34 | BRASS | 1.94 | KG | 17 | MM | 17 | MM | 446 | MM | 0 |  | 0
RF448G33 | CABLE | N |  |  |  | EA |  | 2006-09-02 | LD874P1 |  |  | CABD 448 1X5.0 + (11+17+23)X1.8 |  | G33 | BRASS | 2.24 | KG | 15.8 | MM | 15.8 | MM | 448 | MM | 0 |  | 0
RF448G44 | CABLE | N |  |  | ACR | EA |  | 2024-02-21 | AC21584 | 2024-02-21 | AA91438 | 1X5.0+(10+16+22+28)X2.0 |  |  | BRASS | 3 | KG | 21 | MM | 21 | MM | 448 | MM | 0 |  | 0
RF448M53 | CABLE | N |  | RFC00015 | ACR | EA |  | 2020-02-18 | A281895 | 2020-02-25 | AA91438 | 1X5.0AL+(11+17+23+29+35)X1.8 |  |  | BRASS | 3.53 | KG | 23 | MM | 23 | MM | 448 | MM | 0 |  | 0
RF450G33 | CABLE | N |  |  |  | EA |  | 2006-09-02 | LD874P1 |  |  | CABD 450 1X5.0 + (11+17+23)X1.8 |  | G33 | BRASS | 2.25 | KG | 15.8 | MM | 15.8 | MM | 450 | MM | 0 |  | 0
RF456G55 | CABLE | N |  |  |  | EA |  | 2006-09-02 | LD874P1 |  |  | CABD 456 1X5.0 + (10+16+22+28+33)X2.2 |  | G55 | BRASS | 6.83 | KG | 27 | MM | 27 | MM | 456 | MM | 0 |  | 0
RF456H54 | CABLE | N |  |  |  | EA |  | 2006-09-02 | LD874P1 | 2006-09-03 | LD874P1 | CABD 456 1X6.0 + (11+17+23+29+35)X2.0 |  | H54 | BRASS | 4.631 | KG | 26 | MM | 26 | MM | 456 | MM | 0 |  | 0
RF460H54 | CABLE | N |  |  |  | EA |  | 2006-09-02 | LD874P1 | 2006-09-03 | LD874P1 | CABD 460 1X6.0 + (11+17+23+29+35)X2.0 |  | H54 | BRASS | 4.68 | KG | 26 | MM | 26 | MM | 460 | MM | 0 |  | 0
RF460H65 | CABLE | N |  |  |  | EA |  | 2006-09-02 | LD874P1 |  |  | CABD 460 1X6.0 +(11+17+23+29+35+41)X2.2 |  | H65 | BRASS | 7.517 | KG | 32.4 | MM | 32.4 | MM | 460 | MM | 0 |  | 0
RF468H45 | CABLE | N |  |  |  | EA |  | 2006-09-02 | LD874P1 | 2006-09-03 | LD874P1 | CABD 468 1X6.0 + (11+17+23+29)X2.2 |  | H45 | BRASS | 4.04 | KG | 23.6 | MM | 23.6 | MM | 468 | MM | 0 |  | 0
RF470A | CABLE | N |  |  | ACR | EA |  | 2012-11-20 | A281895 | 2013-04-04 | A328677 | 1X4.0MM AL+(12+18+24+30)X1.30MM |  | R47 | BRASS | 1.38 | KG | 14.4 | MM | 14.4 | MM | 470 | MM | 0 |  | 0
RF470H45 | CABLE | N | 2829363 |  |  | EA |  | 2006-09-02 | LD874P1 | 2006-09-03 | LD874P1 | CABD 470 1X6.0 + (11+17+23+29)X2.2 |  | H45 | BRASS | 4.06 | KG | 23.6 | MM | 23.6 | MM | 470 | MM | 0 |  | 0
RF470R4A | CABLE | N |  | RFC00022 | ACR | EA |  | 2018-06-19 | A281895 | 2018-06-20 | AA91438 | 1X4.0AL+(12+18+24+30)X1.3 |  |  | BRONZE | 1.4 | KG | 14.4 | MM | 14.4 | MM | 470 | MM | 0 |  | 0
RF472E5A | CABLE | N |  | RFC00086 | ACR | EA |  | 2018-06-19 | A281895 | 2018-06-20 | AA91438 | 1X3.0+(10+16+22+28+34)X1.3 |  |  | BRONZE | 1.85 | KG | 16 | MM | 16 | MM | 472 | MM | 0 |  | 0
RF472H45 | CABLE | N |  |  |  | EA |  | 2006-09-02 | LD874P1 | 2006-09-03 | LD874P1 | CABD 472 1X6.0 + (11+17+23+29)X2.2 |  | H45 | BRASS | 4.07 | KG | 23.6 | MM | 23.6 | MM | 472 | MM | 0 |  | 0
RF474G43 | CABLE | N |  |  |  | EA |  | 2006-09-02 | LD874P1 | 2006-09-03 | LD874P1 | CABD 474 1X5.0 + (11+17+23+29)X1.8 |  | G43 | BRASS | 2.716 | KG | 19.4 | MM | 19.4 | MM | 474 | MM | 0 |  | 0
RF476G43 | CABLE | N |  |  |  | EA |  | 2006-09-02 | LD874P1 | 2006-09-03 | LD874P1 | CABD 476 1X5.0 + (11+17+23+29)X1.8 |  | G43 | BRASS | 2.727 | KG | 19.4 | MM | 19.4 | MM | 476 | MM | 0 |  | 0
RF476G44 | CABLE | N |  |  |  | EA |  | 2006-09-02 | LD874P1 | 2006-09-03 | LD874P1 | CABD 476 1X5.0 + (10+16+22+28)X2.0 |  | G44 | BRASS | 3.167 | KG | 21 | MM | 21 | MM | 476 | MM | 0 |  | 0
RF476H45 | CABLE | N |  |  |  | EA |  | 2006-09-02 | LD874P1 | 2006-09-03 | LD874P1 | CABD 476 1X6.0 + (11+17+23+29)X2.2 |  | H45 | BRASS | 4.11 | KG | 23.6 | MM | 23.6 | MM | 476 | MM | 0 |  | 0
RF500A | CABLE | N |  |  | ACR | EA |  | 2012-11-20 | A281895 | 2012-11-26 | A371432 | 1X6.0MMALUM+(11+17+23)X2.0MM |  | P34 | BRASS | 2.166 | KG | 18 | MM | 18 | MM | 500 | MM | 0 |  | 0
RF500L24 | CABLE | N |  |  |  | EA |  | 2009-09-09 | T450E02 | 2010-03-02 | A393626 | CABD 500 1X10.4MM AL+(18+25)X2.0MM STEEL |  | L24 | BRASS | 2.105 | KG | 18.4 | MM | 18.4 | MM | 500 | MM | 0 |  | 0
RF500P34 | CABLE | N |  | RFC00027 | ACR | EA |  | 2018-07-19 | A281895 | 2018-07-19 | AA91438 | 1X6.0AL+(11+17+23)X2.0 |  |  | BRASS | 2.17 | KG | 18 | MM | 18 | MM | 500 | MM | 0 |  | 0
RF50BL24 | CABLE | N |  |  |  | EA |  | 2012-05-03 | T450E02 | 2012-05-09 | A371432 | CABD 1X10.4MM AL+(18+25) X 2.0MM BRASS |  | L24 | BRASS | 2.11 | KG | 18.4 | MM | 18.4 | MM | 501.5 | MM | 0 |  | 0
RF524H45 | CABLE | N | 2829398 |  |  | EA |  | 2006-09-02 | LD874P1 | 2006-09-03 | LD874P1 | CABD 524 1X6.0 + (11+17+23+29)X2.2 |  | H45 | BRASS | 4.5 | KG | 23.6 | MM | 23.6 | MM | 524 | MM | 0 |  | 0
RF528H45 | CABLE | N | 2829399 |  |  | EA |  | 2006-09-02 | LD874P1 | 2006-09-03 | LD874P1 | CABD 528 1X6.0 + (11+17+23+29)X2.2 |  | H45 | BRASS | 4.533 | KG | 23.6 | MM | 23.6 | MM | 528 | MM | 0 |  | 0
RF52DL34 | CABLE | N |  | RFC00030 | ACR | EA |  | 2020-02-18 | A281895 | 2020-10-05 | AA91438 | 1X10.4AL+(18+25+30)X2.0 |  |  | BRASS | 3.51 | KG | 22.4 | MM | 22.4 | MM | 523.5 | MM | 0 |  | 0
RF530H45 | CABLE | N | 2829105 |  | ACR | EA |  | 2008-09-02 | T450E02 | 2008-09-15 | N34MDK1 | CABD 530 1X6.0 + (11+17+23+29)X2.2 |  | H45 | BRASS | 4.526 | KG | 23.6 | MM | 23.6 | MM | 530 | MM | 0 |  | 0
RF532H45 | CABLE | N |  |  |  | EA |  | 2006-09-02 | LD874P1 | 2006-09-03 | LD874P1 | CABD 532 1X6.0 + (11+17+23+29)X2.2 |  | H45 | BRASS | 4.65 | KG | 23.6 | MM | 23.6 | MM | 532 | MM | 0 |  | 0
RF536G55 | CABLE | N |  |  |  | EA |  | 2006-09-02 | LD874P1 | 2006-09-03 | LD874P1 | CABD 536 1X5.0 + (10+16+22+28+33)X2.2 |  | G55 | BRASS | 6.2 | KG | 27 | MM | 27 | MM | 536 | MM | 0 |  | 0
RF536H45 | CABLE | N |  |  |  | EA |  | 2006-09-02 | LD874P1 | 2006-09-03 | LD874P1 | CABD 536 1X6.0 + (11+17+23+29)X2.2 |  | H45 | BRASS | 4.607 | KG | 23.6 | MM | 23.6 | MM | 536 | MM | 0 |  | 0
RF536H54 | CABLE | N |  |  |  | EA |  | 2006-09-02 | LD874P1 |  |  | CABD 536 1X6.0 + (11+17+23+29+35)X2.0 |  | H54 | BRASS | 5.413 | KG | 26 | MM | 26 | MM | 536 | MM | 0 |  | 0
RF547L34 | CABLE | N |  | RFC00038 | ACR | EA |  | 2020-02-18 | A281895 | 2020-10-05 | AA91438 | 1X10.4AL+(18+25+30)X2.0 |  |  | BRASS | 3.67 | KG | 22.4 | MM | 22.4 | MM | 547 | MM | 0 |  | 0
RF549L34 | CABLE | N |  | RFC00078 | ACR | EA |  | 2020-02-18 | A281895 | 2020-10-05 | AA91438 | 1X10.4AL+(17)X2.2+(25+31)X2.0 |  |  | BRASS | 3.82 | KG | 22.8 | MM | 22.8 | MM | 549 | MM | 0 |  | 0
RF574G55 | CABLE | N |  |  |  | EA |  | 2006-09-02 | LD874P1 | 2006-09-03 | LD874P1 | CABD 574 1X5.0 + (10+16+22+28+33)X2.2 |  | G55 | BRASS | 6.45 | KG | 27 | MM | 27 | MM | 574 | MM | 0 |  | 0
RF574T35 | CABLE | N |  | RFECB132 | ACR | EA |  | 2020-02-18 | A281895 | 2020-10-05 | AA91438 | 1X13.8AL+(22+28+33)X2.2 |  |  | BRASS | 5.45 | KG | 27 | MM | 27 | MM | 574 | MM | 0 |  | 0
RF576G54 | CABLE | N |  | RFC00051 | ACR | EA |  | 2019-08-07 | A281895 | 2019-08-07 | AA91438 | 1X5.0+(10+16+22+28+35)X2.0 |  |  | BRASS | 5.5 | KG | 25 | MM | 25 | MM | 576 | MM | 0 |  | 0
RF576G55 | CABLE | N | 2829362 |  |  | EA |  | 2006-09-02 | LD874P1 | 2006-09-03 | LD874P1 | CABD 576 1X5.0 + (10+16+22+28+33)X2.2 |  | G55 | BRASS | 6.47 | KG | 27 | MM | 27 | MM | 576 | MM | 0 |  | 0
RF579G55 | CABLE | N |  |  |  | EA |  | 2006-09-02 | LD874P1 | 2006-09-03 | LD874P1 | CABD 579 1X5.0 + (10+16+22+28+33)X2.2 |  | G55 | BRASS | 6.5 | KG | 27 | MM | 27 | MM | 579 | MM | 0 |  | 0
RF57HN43 | CABLE | N |  | RFC00058 | ACR | EA |  | 2020-02-18 | A281895 | 2020-10-05 | AA91438 | 1X9.4AL+(16+22+28)X2.0+(38)X1.8 |  |  | BRASS | 4.95 | KG | 25 | MM | 25 | MM | 577.5 | MM | 0 |  | 0
RF581A | CABLE | N | 2829173 |  | ACR | EA |  | 2012-10-31 | T450E02 | 2012-12-11 | T450E02 | 1X9.4MM AL+(16+22+28+33)X2.2MM BRASS PLA |  | N45 | BRASS | 6.1 | KG | 27 | MM | 27 | MM | 581 | MM | 0 |  | 0
RF581N45 | CABLE | N |  | RFC00003 | ACR | EA |  | 2020-02-18 | A281895 | 2020-10-05 | AA91438 | 1X9.4AL+(16+22+28+33)X2.2 |  |  | BRASS | 6.1 | KG | 27 | MM | 27 | MM | 581 | MM | 0 |  | 0
RF582G55 | CABLE | N |  |  |  | EA |  | 2006-09-02 | LD874P1 | 2006-09-03 | LD874P1 | CABD 582 1X5.0 + (10+16+22+28+33)X2.2 |  | G55 | BRASS | 6.534 | KG | 27 | MM | 27 | MM | 582 | MM | 0 |  | 0
RF584G55 | CABLE | N |  |  |  | EA |  | 2006-09-02 | LD874P1 | 2006-09-03 | LD874P1 | CABD 584 1X5.0 + (10+16+22+28+33)X2.2 |  | G55 | BRASS | 6.539 | KG | 27 | MM | 27 | MM | 584 | MM | 0 |  | 0
RF584H54 | CABLE | N |  |  |  | EA |  | 2006-09-02 | LD874P1 | 2006-09-03 | LD874P1 | CABD 584 1X6.0 + (11+17+23+29+35)X2.0 |  | H54 | BRASS | 5.88 | KG | 26 | MM | 26 | MM | 584 | MM | 0 |  | 0
RF587G55 | CABLE | N | 2829392 |  |  | EA |  | 2006-09-02 | LD874P1 | 2006-09-03 | LD874P1 | CABD 587 1X5.0 + (10+16+22+28+33)X2.2 |  | G55 | BRASS | 6.588 | KG | 27 | MM | 27 | MM | 587 | MM | 0 |  | 0
RF604H65 | CABLE | N |  |  |  | EA |  | 2006-09-02 | LD874P1 | 2006-09-03 | LD874P1 | CABD 604 1X6.0 +(11+17+23+29+35+40)X2.2 |  | H65 | BRASS | 9.691 | KG | 32.4 | MM | 32.4 | MM | 604 | MM | 0 |  | 0
RF609H55 | CABLE | N |  |  |  | EA |  | 2006-09-02 | LD874P1 | 2006-09-03 | LD874P1 | CABD 609 1X6.0 + (11+18+24+30+36)X2.2 |  | H55 | BRASS | 7.312 | KG | 32.4 | MM | 32.4 | MM | 609 | MM | 0 |  | 0
RF609H64 | CABLE | N |  |  |  | EA |  | 2006-09-02 | LD874P1 | 2006-09-03 | LD874P1 | CABD 609 1X6.0 +(11+17+23+29+35+41)X2.0 |  | H64 | BRASS | 8.1 | KG | 30 | MM | 30 | MM | 609 | MM | 0 |  | 0
RF609H65 | CABLE | N |  |  |  | EA |  | 2006-09-02 | LD874P1 | 2006-09-03 | LD874P1 | CABD 609 1X6.0 +(11+17+23+29+35+40)X2.2 |  | H65 | BRASS | 9.767 | KG | 32.4 | MM | 32.4 | MM | 609 | MM | 0 |  | 0
RF60ET44 | CABLE | N |  | RFC00046 | ACR | EA |  | 2020-02-18 | A281895 | 2020-10-05 | AA91438 | 1X13.8AL+(23+29+35+40)X2.0 |  |  | BRASS | 7.13 | KG | 29.8 | MM | 29.8 | MM | 604.5 | MM | 0 |  | 0
RF614H65 | CABLE | N |  |  |  | EA |  | 2006-09-02 | LD874P1 | 2006-09-03 | LD874P1 | CABD 614 1X6.0 +(11+17+23+29+35+40)X2.2 |  | H65 | BRASS | 9.843 | KG | 32.4 | MM | 32.4 | MM | 614 | MM | 0 |  | 0
RFC00002 | CABLE | N |  |  | ACR | EA |  | 2010-08-11 | A281895 | 2017-09-13 | A281895 | 1X4.0+(12+18+24)X1.3 |  | ECB | BRONZE | 0.78 | KG | 11.8 | MM | 11.8 | MM | 364 | MM | 0 |  | 0
RFC00003 | CABLE | N |  |  | ACR | EA |  | 2010-10-08 | A281895 | 2013-04-17 | A281895 | 1X9.4ALUM+(16+22+28+33)X2.2 |  | ECB | BRASS | 6.1 | KG | 27 | MM | 27 | MM | 581 | MM | 0 |  | 0
RFC00004 | CABLE | Y |  |  | ACR | EA |  | 2010-11-29 | A281895 | 2010-12-06 | A393626 | 1X6.0ALUM+(11+17+23+30)X2.0 |  | ECB | BRASS | 3.126 | KG | 22 | MM | 22 | MM | 451 | MM | 0 |  | 0
RFC00005 | CABLE | N |  |  | ACR | EA |  | 2011-07-11 | T450E02 | 2012-05-10 | A371432 | CABD 394 1X2.5+(7+13+19)X1.8MM |  | D33 | BRASS | 1.046 | KG | 13.3 | MM | 13.3 | MM | 394 | MM | 0 |  | 0
RFC00006 | CABLE | N |  |  | ACR | EA |  | 2011-07-11 | T450E02 | 2011-11-30 | A371432 | CABD 536 1X6.0+(11+17+23+29)X2.2MM |  | H45 | BRASS | 4.575 | KG | 23.6 | MM | 23.6 | MM | 536 | MM | 0 |  | 0
RFC00007 | CABLE | Y |  |  | RAC | EA |  | 2011-03-11 | A281895 | 2011-03-25 | A281895 | 1X2.2+(6+11)X1.8MM |  | ECB | BRASS | 0.51 | KG | 9.4 | MM | 9.4 | MM | 383.5 | MM | 0 |  | 0
RFC00008 | CABLE | Y |  |  | RAC | EA |  | 2011-03-11 | A281895 | 2011-03-24 | A410467 | 1X2.5+(6+11)X2.0MM |  | ECB | BRASS | 0.63 | KG | 10.5 | MM | 10.5 | MM | 383.5 | MM | 0 |  | 0
RFC00009 | CABLE | Y |  |  | RAC | EA |  | 2011-03-11 | A281895 | 2011-03-15 | A309492 | 1X1.2+(6)X.96+(11)X1.2MM |  | ECB | BRONZE | 0.17 | KG | 5.52 | MM | 5.52 | MM | 402.5 | MM | 0 |  | 0
RFC000093 | CABLE | Y |  |  | ACR | EA |  | 2017-10-09 | A281895 |  |  | 1X10.4AL+(18+24+30)X2.0 |  |  | BRASS | 3 | KG | 22.4 | MM | 22.4 | MM | 448 | MM | 0 |  | 0
RFC00010 | CABLE | Y |  |  | ACR | EA |  | 2011-04-28 | T450E02 | 2011-04-29 | A393626 | 1X6.0ALUM+(11+17+23+30) X 2.0 MM |  | ECB | BRASS | 3.061 | KG | 22 | MM | 22 | MM | 449 | MM | 0 |  | 0
RFC00011 | CABLE | Y |  |  | ACR | EA |  | 2011-05-03 | T450E02 | 2011-05-05 | A393626 | 1X6.0 MM STEEL+(11+17+23+29)X2.2 MM |  | ECB | BRASS | 4.536 | KG | 23.6 | MM | 23.6 | MM | 527 | MM | 0 |  | 0
RFC00012 | CABLE | Y |  |  | ACR | EA |  | 2011-05-03 | T450E02 | 2011-05-06 | A393626 | 1X10.4 MM ALUMINUM +(17+23+29)X2.2 MM |  | ECB | BRASS | 4.058 | KG | 23.6 | MM | 23.6 | MM | 527 | MM | 0 |  | 0
RFC00013 | CABLE | Y |  |  | ACR | EA |  | 2011-05-03 | T450E02 | 2011-05-06 | A393626 | 1X13.8 MM ALUMINUM +(26+32+36)X1.8 MM |  | ECB | BRASS | 4.1 | KG | 24.6 | MM | 24.6 | MM | 527 | MM | 0 |  | 0
RFC00014 | CABLE | Y |  |  | ACR | EA |  | 2011-05-04 | T450E02 | 2011-12-16 | T450E02 | 1X10.4 MM ALUMINUM +(18+25+31)X2.0 MM |  | ECB | BRASS | 3.585 | KG | 22.4 | MM | 22.4 | MM | 527 | MM | 0 |  | 0
RFC00015 | CABLE | N |  |  | ACR | EA |  | 2011-07-27 | T450E02 | 2012-03-16 | A386935 | 1X5.0 MM AL +(11+17+23+29+35) X1.8 MM |  | M53 | BRASS | 3.533 | KG | 23 | MM | 23 | MM | 448 | MM | 0 |  | 0
RFC00016 | CABLE | Y |  |  | RAC | EA |  | 2011-07-26 | T450E02 | 2011-07-27 | A399425 | 1X1.2+(6)X.96+(11)X1.2MM |  | ECB | BRONZE | 0.181 | KG | 5.52 | MM | 5.52 | MM | 405 | MM | 0 |  | 0
RFC00017 | CABLE | Y |  |  | RAC | EA |  | 2011-07-26 | T450E02 | 2011-07-27 | A399425 | 1X1.2+(6)X.96+(11)X1.2MM |  | ECB | BRONZE | 0.183 | KG | 5.52 | MM | 5.52 | MM | 407.6 | MM | 0 |  | 0
RFC00019 | CABLE | Y |  |  | RAC | EA |  | 2011-07-26 | T450E02 | 2011-07-27 | A399425 | 1X1.2+(6)X.96+(11)X1.2MM |  | ECB | BRONZE | 0.184 | KG | 5.52 | MM | 5.52 | MM | 410.1 | MM | 0 |  | 0
RFC00020 | CABLE | Y |  |  |  | EA |  | 2011-08-10 | T450E02 | 2011-08-16 | A399425 | 1X2.5+(6+11)X2.0MM |  | ECB | BRASS | 0.629 | KG | 10.5 | MM | 10.5 | MM | 385.5 | MM | 0 |  | 0
RFC00021 | CABLE | Y |  |  |  | EA |  | 2011-08-10 | T450E02 | 2011-08-16 | A399425 | 1X2.5+(6+11)X2.0MM |  | ECB | BRASS | 0.631 | KG | 10.5 | MM | 10.5 | MM | 386.5 | MM | 0 |  | 0
RFC00022 | CABLE | N |  |  | ACR | EA |  | 2011-12-04 | T450E02 | 2017-09-05 | A281895 | 1X4.0AL+(12+18+24+30)X1.30 |  | ECB | BRONZE | 1.38 | KG | 14.4 | MM | 14.4 | MM | 470 | MM | 0 |  | 0
RFC00023 | CABLE | N |  |  | ACR | EA |  | 2011-12-04 | T450E02 | 2017-09-14 | A281895 | 1X3.0+(10+16)X1.30 |  | ECB | BRONZE | 0.277 | KG | 8.2 | MM | 8.2 | MM | 263 | MM | 0 |  | 0
RFC00024 | CABLE | Y |  |  |  | EA |  | 2011-12-04 | T450E02 | 2011-12-06 | A371432 | 1X3.0MM + (10+16)X1.30MM BRONZE |  | ECB | BRONZE | 0.279 | KG | 8.2 | MM | 8.2 | MM | 265 | MM | 0 |  | 0
RFC00025 | CABLE | N |  |  |  | EA |  | 2012-05-24 | T450E02 | 2013-01-18 | AA16246 | 1X1.20 MM+(5+12+18)X1.30 MM BRASS PLATED |  | ECB | BRASS | 0.321 | KG | 9 | MM | 9 | MM | 265 | MM | 0 |  | 0
RFC00026 | CABLE | N |  |  |  | EA |  | 2012-07-24 | T450E02 | 2012-09-21 | T450E02 | 1X3.0 MM + (10+16)X1.30 MM BRASS PLATED |  | E27 | BRASS | 0.277 | KG | 8.2 | MM | 8.2 | MM | 263 | MM | 0 |  | 0
RFC00027 | CABLE | N |  |  |  | EA |  | 2012-08-15 | T450E02 | 2013-08-07 | A281895 | 1X6.0MM AL CORE+(11+17+23)X2.0MM BRASS |  | ECB | BRASS | 2.166 | KG | 18 | MM | 18 | MM | 500 | MM | 0 |  | 0
RFC00028 | CABLE | N |  |  | ACR | EA |  | 2012-10-11 | T450E02 | 2013-03-20 | A281895 | 1X4.0MM AL+(12+18+24+30)X1.30MM BRASS |  | ECB | BRASS | 1.38 | KG | 14.4 | MM | 14.4 | MM | 470 | MM | 0 |  | 0
RFC00029 | CABLE | N |  |  |  | EA |  | 2012-11-06 | T450E02 | 2012-11-26 | A371432 | CABD 536 1X6.0+(11+17+23+29)X2.2MM BRASS |  | H45 | BRASS | 4.607 | KG | 23.6 | MM | 23.6 | MM | 536 | MM | 0 |  | 0
RFC00030 | CABLE | N | 2881000 |  | ACR | EA |  | 2012-12-10 | T450E02 | 2018-12-06 | A281895 | 1X10.4AL+(18+25+30)X2.0 |  | ECB | BRASS | 3.51 | KG | 22.4 | MM | 22.4 | MM | 523.5 | MM | 0 |  | 0
RFC00031 | CABLE | Y |  |  | ACR | EA |  | 2013-05-06 | A281895 | 2013-05-07 | A417947 | 1X10.4AL + (18+25+31)X2.0 |  |  | BRASS | 3.7 | KG | 22.4 | MM | 22.4 | MM | 550 | MM | 0 |  | 0
RFC00032 | CABLE | N |  |  | ACR | EA |  | 2013-05-21 | A281895 | 2013-06-27 | A281895 | 1X4.0+(12+18+24)X1.3 MM |  |  | BRASS | 0.77 | KG | 11.8 | MM | 11.8 | MM | 364 | MM | 0 |  | 0
RFC00034 | CABLE | N |  |  | ACR | EA |  | 2013-08-21 | A281895 | 2014-10-29 | A281895 | 1X3.0+(10+16+22+28+34)X1.3MM |  |  | BRASS | 1.84 | KG | 16 | MM | 16 | MM | 472 | MM | 0 |  | 0
RFC00035 | CABLE | Y |  |  | ACR | EA |  | 2013-08-21 | A281895 | 2013-09-10 | A281895 | 1X5.0AL+(14+20+26+32)X1.3MM |  |  | BRASS | 1.55 | KG | 15.4 | MM | 15.4 | MM | 472 | MM | 0 |  | 0
RFC00036 | CABLE | Y |  |  | ACR | EA |  | 2013-08-21 | A281895 | 2013-08-29 | A417947 | 1X10.4AL+(18+25+31)X2.0MM |  |  | BRASS | 3.68 | KG | 22.4 | MM | 22.4 | MM | 548.5 | MM | 0 |  | 0
RFC00037 | CABLE | N |  |  | ACR | EA |  | 2013-10-02 | A281895 | 2015-08-25 | A281895 | 1X3.0+(8+14+20)X1.8MM |  |  | BRASS | 1.12 | KG | 13.8 | MM | 13.8 | MM | 382 | MM | 0 |  | 0
RFC00038 | CABLE | N |  |  | ACR | EA |  | 2013-11-27 | A281895 | 2018-12-06 | A281895 | 1X10.4AL+(18+25+30)X2.0 |  |  | BRASS | 3.67 | KG | 22.4 | MM | 22.4 | MM | 547 | MM | 0 |  | 0
RFC00039 | CABLE | Y |  |  | ACR | EA |  | 2014-01-15 | A281895 | 2014-01-16 | A417947 | 1X8.0 ALUMINUM + (21+27)X1.3MM |  |  | BRASS | 0.76 | KG | 13.2 | MM | 13.2 | MM | 366 | MM | 0 |  | 0
RFC00040 | CABLE | N |  |  | ACR | EA |  | 2014-01-10 | A281895 | 2014-09-09 | A281895 | 1X5.0+(10+16+22+28+35)X2.0 |  |  | BRASS | 5.43 | KG | 25 | MM | 25 | MM | 574 | MM | 0 |  | 0
RFC00041 | CABLE | Y |  |  | ACR | EA |  | 2014-01-15 | A281895 | 2014-09-23 | A281895 | 1X13.8 ALUMINUM + (23+29+35+40)X2.0MM |  |  | BRASS | 7.11 | KG | 29.8 | MM | 29.8 | MM | 603 | MM | 0 |  | 0
RFC00042 | CABLE | N |  |  | ACR | EA |  | 2014-02-07 | A281895 | 2014-02-07 | A417947 | 1X6.0+(11+17+23+29)X2.2 |  |  | BRASS | 4.52 | KG | 23.6 | MM | 23.6 | MM | 529 | MM | 0 |  | 0
RFC00043 | CABLE | Y |  |  | ACR | EA |  | 2014-03-13 | A281895 | 2014-03-17 | A281895 | 1X13.8 ALUMINUM +(23+29+35)X2.0MM |  |  | BRASS | 4.58 | KG | 25.8 | MM | 25.8 | MM | 547 | MM | 0 |  | 0
RFC00044 | CABLE | Y |  |  | ACR | EA |  | 2014-05-16 | A281895 | 2014-09-23 | A281895 | 1X13.8 ALUMINUM + (23+29+35+40)X2.0MM |  |  | BRASS | 7.15 | KG | 29.8 | MM | 29.8 | MM | 606 | MM | 0 |  | 0
RFC00045 | CABLE | N |  |  | ACR | EA |  | 2014-05-20 | A281895 | 2014-11-06 | A281895 | 1X5.0+(14+20+26)X1.3MM |  |  | BRASS | 0.94 | KG | 12.8 | MM | 12.8 | MM | 366 | MM | 0 |  | 0
RFC00046 | CABLE | N |  |  | ACR | EA |  | 2014-12-02 | A281895 | 2016-03-14 | A281895 | 1X13.8AL+(23+29+35+40)X2.0 |  |  | BRASS | 7.13 | KG | 29.8 | MM | 29.8 | MM | 604.5 | MM | 0 |  | 0
RFC00047 | CABLE | Y |  |  | ACR | EA |  | 2014-12-02 | A281895 | 2014-12-02 | A417947 | 1X2.5+(9+15+21)X1.3 |  |  | BRASS | 0.45 | KG | 10.3 | MM | 10.3 | MM | 265 | MM | 0 |  | 0
RFC00048 | CABLE | Y |  |  | ACR | EA |  | 2014-12-02 | A281895 | 2015-01-08 | A281895 | 1X10.4 ALUMINUM + (27+32+38)X1.3 |  |  | BRASS | 1.91 | KG | 18.2 | MM | 18.2 | MM | 470 | MM | 0 |  | 0
RFC00049 | CABLE | Y |  |  | ACR | EA |  | 2015-01-21 | A281895 | 2015-01-21 | A417947 | 1X3.0+(8+14+20)X1.8MM |  |  | BRASS | 1.1 | KG | 13.8 | MM | 13.8 | MM | 379 | MM | 0 |  | 0
RFC00050 | CABLE | Y |  |  | ACR | EA |  | 2015-03-12 | A281895 | 2015-03-13 | A417947 | 1X13.8AL+(22+28+33)X2.2 |  |  | BRASS | 5.51 | KG | 27 | MM | 27 | MM | 577.5 | MM | 0 |  | 0
RFC00051 | CABLE | N |  |  | ACR | EA |  | 2015-03-26 | A281895 | 2015-06-03 | A281895 | 1X5.0+(10+16+22+28+35)X2.0 |  |  | BRASS | 5.5 | KG | 25 | MM | 25 | MM | 576 | MM | 0 |  | 0
RFC00052 | CABLE | Y |  |  | ACR | EA |  | 2015-06-22 | A281895 | 2015-06-23 | A417947 | 1X10.4AL+(18+24+31)X2.0MM |  |  | BRASS | 3.67 | KG | 22.4 | MM | 22.4 | MM | 548 | MM | 0 |  | 0
RFC00053 | CABLE | Y |  |  | ACR | EA |  | 2015-06-22 | A281895 | 2015-06-23 | A417947 | 1X10.4AL+(18+24+31)X2.0MM |  |  | BRASS | 3.67 | KG | 22.4 | MM | 22.4 | MM | 549 | MM | 0 |  | 0
RFC00055 | CABLE | Y |  |  | ACR | EA |  | 2015-07-16 | A281895 | 2015-07-17 | A417947 | 1X5.0AL+(9X2.2)+(16+22+28X2.0)+(38X1.8) |  |  | BRASS | 5.2 | KG | 25 | MM | 25 | MM | 577.5 | MM | 0 |  | 0
RFC00056 | CABLE | Y |  |  | ACR | EA |  | 2015-12-04 | A281895 | 2015-12-07 | AA71414 | 1X5.0AL+(8X2.2)+(15+21+27X2.0)+(38X1.8) |  |  | BRASS | 5 | KG | 25 | MM | 25 | MM | 577.5 | MM | 0 |  | 0
RFC00057 | CABLE | N |  |  | ACR | EA |  | 2015-12-21 | A281895 | 2016-12-14 | A281895 | 1X2.5+(9+15)X1.3 |  |  | BRASS | 0.2 | KG | 7.7 | MM | 7.7 | MM | 213 | MM | 0 |  | 0
RFC00058 | CABLE | N |  |  | ACR | EA |  | 2016-02-11 | A281895 | 2016-04-15 | A281895 | 1X9.4AL+(16+22+28)X2.0+(38)X1.8 |  |  | BRASS | 4.95 | KG | 25 | MM | 25 | MM | 577.5 | MM | 0 |  | 0
RFC00059 | CABLE | Y |  |  | ACR | EA |  | 2016-03-22 | A281895 | 2016-03-22 | AA71414 | 1X9.4AL+(25+30+36+42+47)X1.3 |  |  | BRASS | 3.7 | KG | 22.4 | MM | 22.4 | MM | 549 | MM | 0 |  | 0
RFC00061 | CABLE | Y |  |  | ACR | EA |  | 2016-04-05 | A281895 | 2016-04-05 | AA71414 | 1X6.0AL+(10+16+23+29+35)X2.2 |  |  | BRASS | 6.95 | KG | 28 | MM | 28 | MM | 604.5 | MM | 0 |  | 0
RFC00062 | CABLE | Y |  |  | ACR | EA |  | 2016-04-05 | A281895 | 2016-04-05 | AA71414 | 1X9.4AL+(16+22+28+33)X2.2 |  |  | BRASS | 6.3 | KG | 27 | MM | 27 | MM | 604.5 | MM | 0 |  | 0
RFC00063 | CABLE | Y |  |  | ACR | EA |  | 2016-06-15 | A424384 | 2016-06-16 | A281895 | 1X9.4AL+(25+30+36+42+47)X1.3 |  |  | BRASS | 3.7 | KG | 22.4 | MM | 22.4 | MM | 547 | MM | 0 |  | 0
RFC00064 | CABLE | Y |  |  | ACR | EA |  | 2016-08-01 | A424384 | 2016-12-13 | A281895 | 1X10.4AL+(18+25+31)X2.0 |  |  | BRASS | 3.04 | KG | 22.4 | MM | 22.4 | MM | 448 | MM | 0 |  | 0
RFC00065 | CABLE | Y |  |  | ACR | EA |  | 2016-08-04 | A424384 | 2016-08-09 | A281895 | 1X9.4AL+(16+22+28)X2.0+(38)X1.8 |  |  | BRASS | 4.95 | KG | 25 | MM | 25 | MM | 576 | MM | 0 |  | 0
RFC00066 | CABLE | Y |  |  | ACR | EA |  | 2016-09-13 | A281895 | 2016-09-13 | AA91438 | 1X13.8AL+(23+29+35)X2.0 |  |  | BRASS | 4.82 | KG | 25.8 | MM | 25.8 | MM | 577 | MM | 0 |  | 0
RFC00067 | CABLE | Y |  |  | ACR | EA |  | 2016-09-13 | A281895 | 2016-09-13 | AA91438 | 1X9.4AL+(17+23+29)X2.0+(38)X1.8 |  |  | BRASS | 4.98 | KG | 25 | MM | 25 | MM | 575 | MM | 0 |  | 0
RFC00068 | CABLE | Y |  |  | ACR | EA |  | 2016-10-07 | A281895 | 2016-10-07 | AA91438 | 1X6.0AL+(17+22)X1.3 |  |  | BRASS | 0.57 | KG | 11.2 | MM | 11.2 | MM | 364 | MM | 0 |  | 0
RFC00069 | CABLE | Y |  |  | ACR | EA |  | 2016-09-30 | A281895 | 2016-10-03 | AA91438 | 1X6.0AL+(11+17+23)X2.2 |  |  | BRASS | 2.21 | KG | 19.2 | MM | 19.2 | MM | 422 | MM | 0 |  | 0
RFC00070 | CABLE | Y |  |  | ACR | EA |  | 2016-10-28 | A281895 | 2016-10-31 | AA91438 | 1X9.4AL+(18+24+30)X1.8+(48+54+58)X1.3 |  |  | BRASS | 6.55 | KG | 28 | MM | 28 | MM | 605 | MM | 0 |  | 0
RFC00071 | CABLE | N |  |  | ACR | EA |  | 2016-11-01 | A281895 | 2020-05-26 | A281895 | 1X9.4AL+(16+22+28)X2.0+(38)X1.8 |  |  | BRASS | 4.98 | KG | 25 | MM | 25 | MM | 579 | MM | 0 |  | 0
RFC00072 | CABLE | Y |  |  | ACR | EA |  | 2016-11-03 | A281895 | 2016-11-03 | AA91438 | 1X9.4AL+(18+24+30)X1.8+(48+54+58)X1.3 |  |  | BRASS | 6.55 | KG | 28 | MM | 28 | MM | 605 | MM | 0 |  | 0
RFC00073 | CABLE | N |  |  | ACR | EA |  | 2017-02-13 | A281895 | 2018-04-26 | A281895 | 1X5.0+(10+16+22+28)X2.0 |  |  | BRASS | 3 | KG | 21 | MM | 21 | MM | 448 | MM | 0 |  | 0
RFC00074 | CABLE | Y |  |  | ACR | EA |  | 2017-02-23 | A281895 | 2017-02-23 | AA91438 | 1X5.0+(10+16+22+28)X2.0 |  |  | BRASS | 3.61 | KG | 21 | MM | 21 | MM | 547 | MM | 0 |  | 0
RFC00075 | CABLE | Y |  |  | ACR | EA |  | 2017-02-23 | A281895 | 2017-02-23 | AA91438 | 1X5.0+(10+16+22+28)X2.0 |  |  | BRASS | 3.63 | KG | 21 | MM | 21 | MM | 550 | MM | 0 |  | 0
RFC00076 | CABLE | Y |  |  | ACR | EA |  | 2017-04-04 | A281895 | 2021-02-22 | AA91438 | 1X5.0+(10+16+22+28)X2.0 |  |  | BRASS | 3.67 | KG | 21 | MM | 21 | MM | 549 | MM | 0 |  | 0
RFC00077 | CABLE | N |  |  | ACR | EA |  | 2017-04-21 | A281895 | 2017-09-13 | A281895 | 1X6.0AL+(17+22)X1.3 |  |  | BRASS | 0.57 | KG | 11.2 | MM | 11.2 | MM | 366 | MM | 0 |  | 0
RFC00078 | CABLE | N |  |  | ACR | EA |  | 2017-04-28 | A281895 | 2018-07-17 | A281895 | 1X10.4AL+(17)X2.2+(25+31)X2.0 |  |  | BRASS | 3.82 | KG | 22.8 | MM | 22.8 | MM | 549 | MM | 0 |  | 0
RFC00079 | CABLE | Y |  |  | ACR | EA |  | 2017-07-11 | A281895 | 2017-07-18 | A281895 | 1X10.4AL+(17)X2.2+(25+31+36)X2.0 |  |  | BRASS | 5.44 | KG | 26.8 | MM | 26.8 | MM | 549 | MM | 0 |  | 0
RFC00080 | CABLE | Y |  |  | ACR | EA |  | 2017-07-11 | A281895 | 2017-07-18 | A281895 | 1X10.4AL+(17)X2.2+(25+31+36)X2.0 |  |  | BRASS | 5.43 | KG | 26.8 | MM | 26.8 | MM | 548 | MM | 0 |  | 0
RFC00081 | CABLE | Y |  |  | ACR | EA |  | 2017-07-11 | A281895 | 2017-07-11 | AA91438 | 1X5.0+(10+16+22+28+33)X2.2 |  |  | BRASS | 6.18 | KG | 27 | MM | 27 | MM | 549 | MM | 0 |  | 0
RFC00082 | CABLE | Y |  |  | ACR | EA |  | 2017-07-11 | A281895 | 2017-07-11 | AA91438 | 1X5.0+(11+17+23+29+35)X1.8 |  |  | BRASS | 4.39 | KG | 23 | MM | 23 | MM | 549 | MM | 0 |  | 0
RFC00083 | CABLE | N |  |  | ACR | EA |  | 2017-07-13 | A281895 | 2017-09-08 | A281895 | 1X2.5+(9+15)X1.3 |  |  | BRONZE | 0.2 | KG | 7.7 | MM | 7.7 | MM | 213 | MM | 0 |  | 0
RFC00084 | CABLE | N |  |  | ACR | EA |  | 2017-07-21 | A281895 | 2017-09-21 | A281895 | 1X5.0+(14+20+26)X1.3 |  |  | BRONZE | 0.94 | KG | 12.8 | MM | 12.8 | MM | 366 | MM | 0 |  | 0
RFC00085 | CABLE | N |  |  | ACR | EA |  | 2017-07-21 | A281895 | 2017-09-14 | A281895 | 1X1.2+(5+12+18)X1.3 |  |  | BRONZE | 0.32 | KG | 9 | MM | 9 | MM | 265 | MM | 0 |  | 0
RFC00086 | CABLE | N |  |  | ACR | EA |  | 2017-07-21 | A281895 | 2017-09-05 | A281895 | 1X3.0+(10+16+22+28+34)X1.3 |  |  | BRONZE | 1.84 | KG | 16 | MM | 16 | MM | 472 | MM | 0 |  | 0
RFC00087 | CABLE | Y |  |  | ACR | EA |  | 2017-07-24 | A281895 | 2017-07-25 | AA91438 | 1X10.4AL+(17)X2.2+(25+31)X2.0 |  |  | BRASS | 3.67 | KG | 22.8 | MM | 22.8 | MM | 527 | MM | 0 |  | 0
RFC00088 | CABLE | N |  |  | ACR | EA |  | 2017-07-25 | A281895 | 2017-10-06 | A281895 | 1X6.0AL+(17+22)X1.3 |  |  | BRONZE | 0.57 | KG | 11.2 | MM | 11.2 | MM | 366 | MM | 0 |  | 0
RFC00089 | CABLE | N |  |  | ACR | EA |  | 2017-09-21 | A281895 | 2017-09-21 | AA91438 | 1X10.4AL+(17)X2.2+(25+31+36)X2.0 |  |  | BRASS | 5.49 | KG | 26.8 | MM | 26.8 | MM | 554 | MM | 0 |  | 0
RFC00090 | CABLE | N |  |  | ACR | EA |  | 2017-09-21 | A281895 | 2017-09-21 | AA91438 | 1X5.0+(10+16+22+28+33)X2.2 |  |  | BRASS | 6.24 | KG | 27 | MM | 27 | MM | 554 | MM | 0 |  | 0
RFC00091 | CABLE | N |  |  | ACR | EA |  | 2017-09-21 | A281895 | 2017-09-21 | AA91438 | 1X5.0+(11+17+23+29+35)X1.8 |  |  | BRASS | 4.43 | KG | 23 | MM | 23 | MM | 554 | MM | 0 |  | 0
RFC00092 | CABLE | N |  |  | ACR | EA |  | 2017-09-21 | A281895 | 2017-09-21 | AA91438 | 1X10.4AL+(17)X2.2+(25+31)X2.0 |  |  | BRASS | 3.85 | KG | 22.8 | MM | 22.8 | MM | 554 | MM | 0 |  | 0
RFC00093 | CABLE | Y |  |  | ACR | EA |  | 2017-10-10 | A281895 | 2017-10-10 | AA91438 | 1X10.4AL+(18+24+30)X2.0 |  |  | BRASS | 3 | KG | 22.4 | MM | 22.4 | MM | 448 | MM | 0 |  | 0
RFC00094 | CABLE | Y |  |  | RAC | EA |  | 2017-10-26 | A281895 | 2017-10-26 | A415246 | 1X1.2+(6)X.96+(10)X1.3 |  |  | BRASS | 0.18 | KG | 5.7 | MM | 5.7 | MM | 383 | MM | 0 |  | 0
RFC00095 | CABLE | N |  |  | RAC | EA |  | 2017-12-07 | A281895 | 2017-12-07 | AA91438 | 1X1.2+(6)X.96+(10)X1.3 |  |  | BRONZE | 0.19 | KG | 5.72 | MM | 5.72 | MM | 408 | MM | 0 |  | 0
RFC00096 | CABLE | Y |  |  | ACR | EA |  | 2018-05-17 | A281895 | 2018-05-17 | AA91438 | 1X10.4CM+(17)X2.2+(25+31)X2.0 |  |  | BRASS | 3.6 | KG | 22.8 | MM | 22.8 | MM | 549 | MM | 0 |  | 0
RFC00097 | CABLE | Y |  |  | ACR | EA |  | 2018-11-27 | A281895 | 2018-12-06 | A281895 | 1X10.4AL+(18)X2.0+(27)X1.8 |  |  | BRASS | 1.86 | KG | 18 | MM | 18 | MM | 470 | MM | 0 |  | 0
RFC00098 | CABLE | Y |  |  | ACR | EA |  | 2019-01-04 | A281895 | 2019-01-04 | A423093 | 1X2.5+(9+15+21)X1.3 |  |  | BRONZE | 0.44 | KG | 10.3 | MM | 10.3 | MM | 265 | MM | 0 |  | 0
RFC00099 | CABLE | Y |  |  | ACR | EA |  | 2019-04-18 | A281895 | 2019-04-18 | AA91438 | 1X13.8AL+(23+29+35+40)X2.0 |  |  | BRASS | 7.21 | KG | 29.8 | MM | 29.8 | MM | 607 | MM | 0 |  | 0
RFC00100 | CABLE | Y |  |  | ACR | EA |  | 2019-07-25 | A281895 | 2019-10-21 | AA91438 | 1X5.0+(10+16+22+28)X2.0 |  |  | BRASS | 3.64 | KG | 21 | MM | 21 | MM | 551 | MM | 0 |  | 0
RFC00101 | CABLE | Y |  |  | ACR | EA |  | 2019-07-25 | A281895 | 2019-10-21 | AA91438 | 1X10.4AL+(18)X2.0+(36+42+47)X1.3 |  |  | BRASS | 3.61 | KG | 22.2 | MM | 22.2 | MM | 551 | MM | 0 |  | 0
RFC00102 | CABLE | Y |  |  | ACR | EA |  | 2019-07-25 | A281895 | 2019-10-21 | AA91438 | 1X5.0+(11+17+23)X1.8+(39+44)X1.3 |  |  | BRASS | 3.71 | KG | 21 | MM | 21 | MM | 551 | MM | 0 |  | 0
RFC00103 | CABLE | Y |  |  | ACR | EA |  | 2019-10-10 | A281895 | 2019-10-14 | AA91438 | 1X1.2+(5+12+18)X1.3 |  |  | BRONZE | 0.35 | KG | 9 | MM | 9 | MM | 288 | MM | 0 |  | 0
RFC00104 | CABLE | Y |  |  | ACR | EA |  | 2019-11-01 | A281895 | 2019-12-09 | A281895 | 1X13.8AL+(26+32+37+43)X1.8 |  |  | BRASS | 6.43 | KG | 28.2 | MM | 28.2 | MM | 607 | MM | 0 |  | 0
RFC00105 | CABLE | Y |  |  | ACR | EA |  | 2020-02-05 | A281895 | 2020-02-06 | AA91438 | 1X6.0AL+(17+22)X1.3 |  |  | BRONZE | 0.51 | KG | 11.2 | MM | 11.2 | MM | 318 | MM | 0 |  | 0
RFC00106 | CABLE | Y |  |  | ACR | EA |  | 2020-02-06 | A281895 | 2022-01-05 | AA91438 | 1X10.4AL+(18+25+30)X2.0 |  |  | BRASS | 3.65 | KG | 22.4 | MM | 22.4 | MM | 551 | MM | 0 |  | 0
RFC00107 | CABLE | Y |  |  | ACR | EA |  | 2020-02-06 | A281895 | 2020-04-21 | A281895 | 1X10.4AL+(27+32+38+44)X1.3 |  |  | BRONZE | 3.04 | KG | 20.8 | MM | 20.8 | MM | 551 | MM | 0 |  | 0
RFC00108 | CABLE | N |  |  |  | EA |  | 2021-11-15 | AC24262 | 2021-11-15 | AA91438 | CABD 394 1X2.5 + (7+13+19)X1.8 |  |  | BRASS | 1.046 | KG | 13.3 | MM | 13.3 | MM | 394 | MM | 0 |  | 0
RFC00109 | CABLE | Y |  |  | ACR | EA |  | 2020-09-30 | A281895 | 2020-09-30 | AA91438 | 1X13.8AL+(26+32+37+43)X1.8 |  |  | BRASS | 6.4 | KG | 28.2 | MM | 28.2 | MM | 605 | MM | 0 |  | 0
RFC00110 | CABLE | N |  |  |  | EA |  | 2021-03-29 | AC24262 | 2021-03-29 | AA91438 | CABD 394 1X2.5 + (7+13+19)X1.8 |  |  | BRASS | 1.046 | KG | 13.3 | MM | 13.3 | MM | 394 | MM | 0 |  | 0
RFC00111 | CABLE | N |  |  | ACR | EA |  | 2021-03-09 | AC21584 | 2021-09-14 | AC21584 | 1X2.5+(7+13+19)X1.8 |  |  | BRASS | 1.046 | KG | 13.3 | MM | 13.3 | MM | 394 | MM | 0 |  | 0
RFC00112 | CABLE | Y |  |  | ACR | EA |  | 2021-01-20 | A281895 | 2021-01-20 | AA91438 | 1X3.0+(10+16+22)X1.3 |  |  | BRONZE | 0.48 | KG | 10.8 | MM | 10.8 | MM | 266 | MM | 0 |  | 0
RFC00113 | CABLE | Y |  |  | ACR | EA |  | 2021-01-20 | A281895 | 2021-01-20 | AA91438 | 1X10.4AL+(27+32+38+44)X1.3 |  |  | BRONZE | 3.04 | KG | 20.8 | MM | 20.8 | MM | 549 | MM | 0 |  | 0
RFC00114 | CABLE | Y |  |  | ACR | EA |  | 2021-02-03 | A281895 | 2021-02-03 | AA91438 | 1X2.5+(9+15+21)X1.3 |  |  | BRONZE | 0.36 | KG | 10.3 | MM | 10.3 | MM | 215 | MM | 0 |  | 0
RFC00115 | CABLE | Y |  |  | AMR | EA |  | 2021-10-07 | AC21584 | 2021-10-07 | AC29509 | 1X5.0+(11+17+23)X1.8 |  |  | BRASS | 1.72 | KG | 15.8 | MM | 15.8 | MM | 451 | MM | 0 |  | 0
RFC00117 | CABLE | Y |  |  | ACR | EA |  | 2021-11-02 | AC21584 | 2021-11-03 | AA91438 | 1X4.0+(12+18+24)X1.3 |  |  | BRONZE | 0.683 | KG | 11.8 | MM | 11.8 | MM | 318 | MM | 0 |  | 0
RFC00118 | CABLE | Y |  |  | AMR | EA |  | 2022-03-25 | AC21584 | 2022-03-28 | AC29509 | 1X5.0+(11+17+23)X1.8 |  |  | BRASS | 1.7 | KG | 15.8 | MM | 15.8 | MM | 446 | MM | 0 |  | 0
RFC00119 | CABLE | Y |  |  | AMR | EA |  | 2022-07-20 | AC21584 | 2022-07-20 | AA91438 | 1X3.0+(10+16+22)X1.3 |  |  | BRONZE | 0.485 | KG | 10.8 | MM | 10.8 | MM | 268 | MM | 0 |  | 0
RFC00122 | CABLE | Y |  |  | ACR | EA |  | 2023-08-24 | AC21584 | 2023-08-24 | AA91438 | 1X4.0+(12+18+24)X1.3 |  |  | BRONZE | 0.58 | KG | 11.8 | MM | 11.8 | MM | 267 | MM | 0 |  | 0
RFECB004 | CABLE | N |  |  |  | EA |  | 2006-09-02 | LD874P1 | 2006-09-03 | LD874P1 | CABD 1X1.50+(6+12)X1.30 @ 464.10 ID |  | ECB | BRONZE | 0.299 | KG | 6.7 | MM | 6.7 | MM | 464.1 | MM | 0 |  | 0
RFECB005 | CABLE | N |  |  |  | EA |  | 2006-09-02 | LD874P1 | 2006-09-03 | LD874P1 | CABD 1X1.50+(6+12)X1.30 @ 481.28 ID |  | ECB | BRONZE | 0.31 | KG | 6.7 | MM | 6.7 | MM | 481.28 | MM | 0 |  | 0
RFECB006 | CABLE | N |  |  |  | EA |  | 2006-09-02 | LD874P1 | 2006-09-03 | LD874P1 | CABD 1X1.55+(6+12)X1.32 @ 464.10 ID |  | ECB | ZINC | 0.309 | KG | 6.83 | MM | 6.83 | MM | 464.1 | MM | 0 |  | 0
RFECB007 | CABLE | N |  |  |  | EA |  | 2006-09-02 | LD874P1 | 2006-09-03 | LD874P1 | CABD 1X1.55+(6+12)X1.32 @ 481.28 ID |  | ECB | ZINC | 0.32 | KG | 6.83 | MM | 6.83 | MM | 481.28 | MM | 0 |  | 0
RFECB108 | CABLE | N |  |  |  | EA |  | 2006-09-02 | LD874P1 | 2006-09-03 | LD874P1 | CABD 1X1.55 + (6+12)X1.32 ; ID= 423.35 |  | ECB | ZINC | 0.282 | KG | 6.83 | MM | 6.83 | MM | 423.35 | MM | 0 |  | 0
RFECB109 | CABLE | N |  |  |  | EA |  | 2006-09-02 | LD874P1 | 2006-09-03 | LD874P1 | CABD 1X1.55 + (6+12)X1.32 ; ID= 443.41 |  | ECB | ZINC | 0.295 | KG | 6.83 | MM | 6.83 | MM | 443.41 | MM | 0 |  | 0
RFECB110 | CABLE | N |  |  |  | EA |  | 2006-09-02 | LD874P1 | 2006-09-03 | LD874P1 | CABD 1X1.55 + (6+12)X1.32 ; ID= 463.14 |  | ECB | ZINC | 0.308 | KG | 6.83 | MM | 6.83 | MM | 463.14 | MM | 0 |  | 0
RFECB111 | CABLE | N |  |  |  | EA |  | 2006-09-02 | LD874P1 | 2006-09-03 | LD874P1 | CABD 1X1.55 + (6+12)X1.32 ; ID= 483.51 |  | ECB | ZINC | 0.321 | KG | 6.83 | MM | 6.83 | MM | 483.51 | MM | 0 |  | 0
RFECB112 | CABLE | N |  |  |  | EA |  | 2006-09-02 | LD874P1 | 2006-09-03 | LD874P1 | CABD 1X1.55 + (6+12)X1.32 ; ID= 503.57 |  | ECB | ZINC | 0.334 | KG | 6.83 | MM | 6.83 | MM | 503.57 | MM | 0 |  | 0
RFECB113 | CABLE | N |  |  |  | EA |  | 2006-09-02 | LD874P1 | 2006-09-03 | LD874P1 | CABD 1X1.55 + (6+12)X1.32 ; ID= 523.30 |  | ECB | ZINC | 0.347 | KG | 6.83 | MM | 6.83 | MM | 523.3 | MM | 0 |  | 0
RFECB114 | CABLE | N |  |  |  | EA |  | 2006-09-02 | LD874P1 | 2006-09-03 | LD874P1 | CABD 1X1.55 + (6+12)X1.32 ; ID= 543.35 |  | ECB | ZINC | 0.36 | KG | 6.83 | MM | 6.83 | MM | 543.35 | MM | 0 |  | 0
RFECB115 | CABLE | N |  |  |  | EA |  | 2006-09-02 | LD874P1 | 2006-09-03 | LD874P1 | CABD 1X1.55 + (6+12)X1.32 ; ID= 563.41 |  | ECB | ZINC | 0.373 | KG | 6.83 | MM | 6.83 | MM | 563.41 | MM | 0 |  | 0
RFECB116 | CABLE | N |  |  |  | EA |  | 2006-09-02 | LD874P1 | 2006-09-03 | LD874P1 | CABD 1X2.15+(8X1.32)+(12X1.55);ID=483.51 |  | ECB | ZINC | 0.452 | KG | 7.89 | MM | 7.89 | MM | 483.51 | MM | 0 |  | 0
RFECB117 | CABLE | N |  |  |  | EA |  | 2006-09-02 | LD874P1 | 2006-09-03 | LD874P1 | CABD 1X2.15+(8X1.32)+(12X1.55);ID=503.57 |  | ECB | ZINC | 0.47 | KG | 7.89 | MM | 7.89 | MM | 503.57 | MM | 0 |  | 0
RFECB118 | CABLE | N |  |  |  | EA |  | 2006-09-02 | LD874P1 | 2006-09-03 | LD874P1 | CABD 1X2.15+(8X1.32)+(12X1.55);ID=523.30 |  | ECB | ZINC | 0.488 | KG | 7.89 | MM | 7.89 | MM | 523.3 | MM | 0 |  | 0
RFECB119 | CABLE | N |  |  |  | EA |  | 2006-09-02 | LD874P1 | 2006-09-03 | LD874P1 | CABD 1X2.15+(8X1.32)+(12X1.55);ID=543.35 |  | ECB | ZINC | 0.507 | KG | 7.89 | MM | 7.89 | MM | 543.35 | MM | 0 |  | 0
RFECB120 | CABLE | N |  |  |  | EA |  | 2006-09-02 | LD874P1 | 2006-09-03 | LD874P1 | CABD 1X2.15+(8X1.32)+(12X1.55);ID=563.41 |  | ECB | ZINC | 0.525 | KG | 7.89 | MM | 7.89 | MM | 563.41 | MM | 0 |  | 0
RFECB121 | CABLE | N | 27XX201 |  |  | EA |  | 2006-09-02 | LD874P1 |  |  | SEE ADDITIONAL TEXT FIELD |  | ECB | BRONZE | 0.121 | TO | 74 | MM | 74 | MM | 1473.2 | MM | 0 |  | 0
RFECB122 | CABLE | N |  |  |  | EA |  | 2006-09-02 | LD874P1 | 2006-09-03 | LD874P1 | CABD 1X1.55 + (6+12)X1.32 ; ID= 583.14 |  | ECB | ZINC | 0.386 | KG | 6.83 | MM | 6.83 | MM | 583.14 | MM | 0 |  | 0
RFECB123 | CABLE | N |  |  |  | EA |  | 2006-09-02 | LD874P1 | 2006-09-03 | LD874P1 | CABD 1X2.15+(8X1.32)+(12X1.55);ID=583.46 |  | ECB | ZINC | 0.544 | KG | 7.89 | MM | 7.89 | MM | 583.46 | MM | 0 |  | 0
RFECB124 | CABLE | N | 27XX203 |  |  | EA |  | 2006-09-02 | LD874P1 | 2006-09-03 | LD874P1 | 1X1.50 MM + (6+12)X1.30 MM CABLBD |  | ECB | BRONZE | 0.246 | KG | 6.7 | MM | 6.7 | MM | 382.52 | MM | 0 |  | 0
RFECB125 | CABLE | N | 27XX202 |  |  | EA |  | 2006-09-02 | LD874P1 | 2006-09-03 | LD874P1 | 1X5.0+(11+17+23+29+35+40)X1.8MM CABLBD |  | ECB | BRASS | 4.982 | KG | 26.6 | MM | 26.6 | MM | 460 | MM | 0 |  | 0
RFECB126 | CABLE | N | 27XX204 |  |  | EA |  | 2006-09-02 | LD874P1 |  |  | 1X3.0 + (8)X1.8 MM CABD |  | ECB | BRASS | 0.282 | KG | 6.6 | MM | 6.6 | MM | 408.4 | MM | 0 |  | 0
RFECB127 | CABLE | N | 27XX205 |  |  | EA |  | 2006-09-02 | LD874P1 | 2006-09-03 | LD874P1 | "SPIRAL HEX" BEAD,(2X3X2)X1.27+12X1.27 |  | ECB | BRONZE | 0.3 | KG | 6.81 | MM | 6.81 | MM | 463.14 | MM | 0 |  | 0
RFECB128 | CABLE | N | 27XX206 |  |  | EA |  | 2006-09-02 | LD874P1 | 2006-09-03 | LD874P1 | "SPIRAL HEX" BEAD,(2X3X2)X1.27+12X1.27 |  | ECB | BRONZE | 0.319 | KG | 6.81 | MM | 6.81 | MM | 483.51 | MM | 0 |  | 0
RFECB129 | CABLE | N | 27XX451 |  |  | EA |  | 2006-09-02 | LD874P1 | 2006-09-03 | LD874P1 | CABD 1X10.4 MM AL + (17+23+29)X2.20 MM |  | ECB | BRASS | 4.005 | KG | 23.6 | MM | 23.6 | MM | 536 | MM | 0 |  | 0
RFECB132 | CABLE | N | 2829407 |  |  | EA |  | 2006-09-02 | LD874P1 | 2013-01-26 | AA16246 | 1X13.8MM AL+(22+28+33)X2.2MM STEEL CABD |  | ECB | BRASS | 5.451 | KG | 27 | MM | 27 | MM | 574 | MM | 0 |  | 0
RFECB133 | CABLE | N | 2829408 |  |  | EA |  | 2006-09-02 | LD874P1 | 2006-09-03 | LD874P1 | 1X9.4MM AL+(16+22+28+33)X2.2 MM STEEL |  | ECB | BRASS | 5.946 | KG | 27 | MM | 27 | MM | 574 | MM | 0 |  | 0
RFECB134 | CABLE | N | 2829410 |  |  | EA |  | 2006-09-02 | LD874P1 | 2006-09-03 | LD874P1 | 1X13 8MM AL+(22+28+33)X2.2MM STEEL CABD |  | ECB | BRASS | 5.433 | KG | 27 | MM | 27 | MM | 572 | MM | 0 |  | 0
RFECB135 | CABLE | Y | 2829411 |  |  | EA |  | 2006-09-02 | LD874P1 | 2010-10-11 | Z005782 | CABD HEX(2X3X2)X1.3CPD+SPIRAL(12X1.3ZN) |  | ECB | ZINC | 0.3 | KG | 6.97 | MM | 6.97 | MM | 463.1 | MM | 0 |  | 0
RFECB136 | CABLE | Y | 2829412 |  |  | EA |  | 2006-09-02 | LD874P1 | 2010-10-11 | Z005782 | CABD HEX(2X3X2)X1.3CPD+SPIRAL(12X1.3ZN) |  | ECB | ZINC | 0.315 | KG | 6.97 | MM | 6.97 | MM | 483.5 | MM | 0 |  | 0
RFECB137 | CABLE | N | 2829414 |  |  | EA |  | 2006-09-02 | LD874P1 | 2006-09-03 | LD874P1 | CABD 1X.2.15 MM + 8X1.32 MM + 12X1.55 M |  | ECB | ZINC | 0.434 | KG | 7.89 | MM | 7.89 | MM | 463.1 | MM | 0 |  | 0
RFECB138 | CABLE | Y | 2829103 |  | ACR | EA |  | 2008-05-19 | T450E02 | 2008-05-19 | N34MDK1 | CABD ECB |  | ECB | BRASS | 4.558 | KG | 23.6 | MM | 23.6 | MM | 536 | MM | 0 |  | 0
RFECB139 | CABLE | Y | 2829290 |  |  | EA |  | 2007-06-21 | T450E02 | 2007-06-22 | T450E02 | CABD ECB 1X5.0+(11+17+23)X1.8 MM |  | ECB | BRASS | 1.477 | KG | 15.8 | MM | 15.8 | MM | 384 | MM | 0 |  | 0
RFECB140 | CABLE | Y | 2829291 |  |  | EA |  | 2007-06-21 | T450E02 | 2007-06-22 | T463B05 | CABD ECB 1X6.0+(11+17+23+29)X2.2 MM |  | ECB | BRASS | 4.599 | KG | 23.6 | MM | 23.6 | MM | 536 | MM | 0 |  | 0
RFECB141 | CABLE | Y | 2829292 |  |  | EA |  | 2007-07-12 | T450E02 | 2007-07-18 | A371432 | CABD ECB 1X6.0 MM + (11+17+23) X 2.2 MM |  | ECB | BRASS | 2.852 | KG | 19.2 | MM | 19.2 | MM | 500 | MM | 0 |  | 0
RFECB142 | CABLE | Y | 2829293 |  |  | EA |  | 2007-07-12 | T450E02 | 2007-07-18 | A371432 | CABD ECB 1X10.4 MM AL CORE+(17+23)X2.2MM |  | ECB | BRASS | 2.326 | KG | 19.2 | MM | 19.2 | MM | 500 | MM | 0 |  | 0
RFECB143 | CABLE | Y | 2829418 |  | ACR | EA |  | 2007-09-12 | T450E02 | 2007-10-04 | N34MDK1 | CABD ECB 1X10.4 MM AL CORE+(18+25)X2.0MM |  | ECB | BRASS | 2.105 | KG | 18.4 | MM | 18.4 | MM | 500 | MM | 0 |  | 0
RFECB147 | CABLE | Y | 2829104 |  | ACR | EA |  | 2008-06-03 | A276978 | 2008-06-09 | N34MDK1 | CABD ECB 380 1X5.0+(11+17+23)X1.8MM |  | ECB | BRASS | 1.458 | KG | 15.8 | MM | 15.8 | MM | 380 | MM | 0 |  | 0
RFECB148 | CABLE | Y |  |  | RAC | EA |  | 2009-01-06 | T450E02 | 2009-01-27 | T470C14 | CABD ECB 1X1.2+(6)X0.96+(11)X1.20 MM |  | ECB | BRONZE | 0.196 | KG | 5.52 | MM | 5.52 | MM | 439 | MM | 0 |  | 0
RFECB149 | CABLE | Y |  |  | ACR | EA |  | 2009-06-11 | A276978 | 2010-04-14 | A281895 | CABD ECB 1X5.0+(10+16+22)X2.0MM |  | ECB | BRASS | 1.941 | KG | 17 | MM | 17 | MM | 446 | MM | 0 |  | 0
RFECB150 | CABLE | Y |  |  | ACR | EA |  | 2009-06-11 | A276978 | 2010-04-14 | A281895 | CABD ECB 1X5.0+(10+16+22)X2.0MM |  | ECB | BRASS | 1.941 | KG | 17 | MM | 17 | MM | 441 | MM | 0 |  | 0
RFECB151 | CABLE | Y |  |  | ACR | EA |  | 2010-01-13 | A281895 | 2010-04-14 | A281895 | CABD ECB 1X5.0+(10+16+22+28+33)X2.2MM |  | ECB | BRASS | 6.49 | KG | 27 | MM | 27 | MM | 578 | MM | 0 |  | 0
RFECB152 | CABLE | Y |  |  | ACR | EA |  | 2010-04-14 | A281895 | 2010-04-14 | A393626 | CABD ECB 1X5.0+(10+16+22+28+33)X2.2MM |  | ECB | BRASS | 6.61 | KG | 27 | MM | 27 | MM | 583 | MM | 0 |  | 0
RFECB153 | CABLE | Y |  |  | ACR | EA |  | 2010-04-14 | A281895 | 2010-04-14 | A393626 | CABD ECB 1X9.4ALUM+(16+22+28+33)X2.2MM |  | ECB | BRASS | 6.1 | KG | 27 | MM | 27 | MM | 583 | MM | 0 |  | 0
RFECB154 | CABLE | Y |  |  | ACR | EA |  | 2010-04-14 | A281895 | 2010-04-14 | A393626 | CABD ECB 1X6.0ALUM+(11+17+23+30)X2.0MM |  | ECB | BRASS | 3.14 | KG | 22 | MM | 22 | MM | 453 | MM | 0 |  | 0
RFECB998 | CABLE | N |  |  |  | EA |  | 2006-09-02 | LD874P1 |  |  | CABD |  | ECB | BRONZE | 1 | KG | 11 | MM | 11 | MM | 11 | MM | 0 |  | 0
RFECB999 | CABLE | N |  |  |  | EA |  | 2006-09-02 | LD874P1 |  |  | CABD |  | ECB | BRONZE | 1 | KG | 1 | MM | 1 | MM | 1 | MM | 0 |  | 0