## Sheet1
Material | Material description | Fabric Finished Width in MM | Fabric Weight per Square Meter | Fabric Weight Unit of Measure | Fabric Gauge in Millimeter | Fabric Fill Gum Volume | Fabric Ends per Inch | Fabric Ends per Decimeter | Fabric Ends per Meter | Material Status | New Reinforcement Format | Fabric Construction Code | Fabric Processing Code | Density Dipped Cord g/m | Unit of Measure | Material type | Type of Component | Experimental Indicator | CSIS Number | Development Group | Base Unit of Measure | Corporate Deletion Indicator | Used in Specifications | Substitute Material | Created On | Created by | Yarn Denier | Unit of Measure | Old material number | Strands (Plies) per Cord | Twist | Cable Size | Overall Cord Gauge | Unit of Measure | Effective Cord Gauge | Unit of Measure | Delivered Cord Weight / 100 Yards | Unit of Measure | Dip Solution Zone 1 | Dip Solution Zone 2 | Percent of Dip in Delivered Cord | Unit of Measure | Dipped Percent Moisture | Unit of Measure | Length Change Direction | Length Change Percentage | Unit of Measure | Finished Percent Moisture | Unit of Measure | Length Change Direction | Length Change Percentage | Unit of Measure | EMEA Fabric Material Type | Fabric Material Description | Fabric Base Unit of Measure | Fabric Base Code | Fabric Processing Suffix | Fabric Source Code | Fabric Vendor | Fabric Experimental Code | Fabric Ends Code | Base Code Material Number | Base Code Material Type | Base Code Material Description | Base Code Base Unit of Measure | Base Code Content Code | Base Code Fabric Gauge in MM | Base Code Linear Density 1 | Base Code Linear Density 2 | Base Code Cord Turns | Base Code Fabric Unit of Measures | Base Code Efficient Surface | Base Code Efficient Width | Base Code Yarn Vendor | Corporate Single Cord Fabric Number | Fill Cord | Ply Content | Ply Content Detail | Yarn Weight | Unit of Measure | Yarn Weight in Denier | Unit of Measure | Yarn Weight in Tex | Unit of Measure | Yarn Weight in Decitex | Unit of Measure | Strands per Ply | Ply Twist | Unit of Measure | Ply Twist per Inch | Ply Twist per Meter | Ply Twist per Decimeter | Ply Twist Direction | Ply Content 2 | Ply Content Detail 2 | Yarn Weight 2 | Unit of Measure | Yarn Weight in Denier | Unit of Measure | Yarn Weight in Tex | Unit of Measure | Yarn Weight in Decitex | Unit of Measure | Strands per Ply 2 | Ply 2 Twist | Unit of Measure | Ply 2 Twist per Inch | Ply 2 Twist per Meter | Ply 2 Twist per Decimeter | Ply 2 Twist Direction | Ply Content 3 | Ply Content Detail 3 | Yarn Weight 3 | Unit of Measure | Yarn Weight in Denier | Unit of Measure | Yarn Weight in Tex | Unit of Measure | Yarn Weight in Decitex | Unit of Measure | Strands per Ply 3 | Ply 3 Twist | Unit of Measure | Ply 3 Twists per Inch | Ply 3 Twist per Meter | Ply 3 Twist per Decimeter | Ply 3 Twist Direction | Fabric Content | Fabric Content Detail | Strands per Cable | Cable Twist | Unit of Measure | Cable Twist per Inch | Cable Twist per Meter | Cable Twist per Decimeter | Cable Twist Direction | Fabric Construction Status | Linear Density Dipped Cord | Unit of Measure | Density Dipped Cord DTX | Unit of Measure | Density Dipped Cord DEN | Unit of Measure | Fabric Effective Cord Gauge | Unit of Measure | Eff. Cord Gauge in MM | Unit of Measure | Eff. Cord Gauge in IN | Unit of Measure | Fabric Maximum Cord Gauge | Unit of Measure | Max. Cord Gauge in MM | Unit of Measure | Max. Cord Gauge in IN | Unit of Measure | Effective Surface in MM2 | Unit of Measure | Effective Surface in IN2 | Unit of Measure | Shrinkage Factor | Unit of Measure | Base Code Status | Fabric Processing Code | Raw Material Category 1 | Raw Material Category 1 Percent | Raw Material Category 2 | Raw Material Category 2 Percent | Raw Material Category 3 | Raw Material Category 3 Percent
RF1D01WU | HYBRID, ARAMID/NYLON 6.6, (1670/1+1670/1 | 0 | 0 |  | 0 | 0 | 0 | 0 | 0 | EX | X | 1D | WU | 0.491 | G/M | FABR | HYBRID | N |  |  | LB |  | 0 |  | 2021-05-19 | AA18065 | 1500 | DEN |  | 3 | 8/7 | 1.203 | 0.95 | MM | 0.9 | MM | 0.099 | LB |  |  | 0 | % | 0 | % |  | 0 | % | 0 | % |  | 0 | % | [14 empty] | 0 | 0 | 0 | 0 |  | 0 | 0 |  |  |  | ARAMID | NAA | 1670 | DTX | 1500 | DEN | 167 | TEX | 1670 | DTX | 1 | 8 | IN | 8 | 315 | 31.5 | Z | ARAMID | NAA | 1670 | DTX | 1500 | DEN | 167 | TEX | 1670 | DTX | 1 | 8 | IN | 8 | 315 | 31.5 | Z | NYLON | N6.6 | 940 | DTX | 840 | DEN | 94 | TEX | 940 | DTX | 1 | 7 | IN | 7 | 276 | 27.6 | Z | HYBRID | ARAMID/NYLON 6.6 | 3 | 7 | IN | 7 | 276 | 27.6 | S | EX | 0.491 | G/M | 4910 | DTX | 4419 | DEN | 0.9 | MM | 0.9 | MM | 0.0354 | IN | 0.95 | MM | 0.95 | MM | 0.0374 | IN | 0.63617 | MM2 | 0.00099 | IN2 | 1 | % | EX |  | 0 | 0 | 0 | 0 | 0 | 0
RF1G01CU | PET, HMULS NAA, 2200/1/3, 6,0/6,0, CU | 0 | 0 |  | 0 | 0 | 0 | 0 | 0 | EX | X | 1G | CU | 0.786 | G/M | FABR | POLYESTER-LO SHRINK/HI MODULUS | N |  |  | LB |  | 0 |  | 2021-12-01 | AC25750 | 2000 | DEN |  | 3 | 6/6 | 0.751 | 1.01 | MM | 0.96 | MM | 0.159 | LB |  |  | 0 | % | 0 | % |  | 0 | % | 0 | % |  | 0 | % | [14 empty] | 0 | 0 | 0 | 0 |  | 0 | 0 |  |  |  | PET | HMULS NAA | 2200 | DTX | 2000 | DEN | 220 | TEX | 2200 | DTX | 1 | 6 | IN | 6 | 236 | 23.6 | Z |  |  | 0 |  | 0 | DEN | 0 | TEX | 0 | DTX | 0 | 0 |  | 0 | 0 | 0 |  |  |  | 0 |  | 0 | DEN | 0 | TEX | 0 | DTX | 0 | 0 |  | 0 | 0 | 0 |  | PET | HMULS NAA | 3 | 6 | IN | 6 | 236 | 23.6 | S | EX | 0.786 | G/M | 7860 | DTX | 7074 | DEN | 0.96 | MM | 0.96 | MM | 0.0378 | IN | 1.01 | MM | 1.01 | MM | 0.0398 | IN | 0.72382 | MM2 | 0.00112 | IN2 | 1.01 | % | EX |  | 0 | 0 | 0 | 0 | 0 | 0
RFAE01FA | ARAMID, NAA, 1670/1/3, 6,9/6,9, FA | 0 | 0 |  | 0 | 0 | 0 | 0 | 0 | PR | X | AE | FA | 0.574 | G/M | FABR | ARAMID | N |  |  | LB |  | 0 |  | 2012-04-19 | T410E42 | 1500 | DEN |  | 3 | 6,9/6,9 | 1.029 | 0.79 | MM | 0.79 | MM | 0.116 | LB | 3110C | 2055C | 7.4 | % | 1 | % | + | 2.3 | % | 1 | % | + | 0 | % | [14 empty] | 0 | 0 | 0 | 0 |  | 0 | 0 |  |  |  | ARAMID | NAA | 1670 | DTX | 1500 | DEN | 167 | TEX | 1670 | DTX | 1 | 6.9 | IN | 6.9 | 272 | 27.2 | Z |  |  | 0 |  | 0 | DEN | 0 | TEX | 0 | DTX | 0 | 0 |  | 0 | 0 | 0 |  |  |  | 0 |  | 0 | DEN | 0 | TEX | 0 | DTX | 0 | 0 |  | 0 | 0 | 0 |  | ARAMID | NAA | 3 | 6.9 | IN | 6.9 | 272 | 27.2 | S | PR | 0.574 | G/M | 5740 | DTX | 5166 | DEN | 0.79 | MM | 0.79 | MM | 0.0311 | IN | 0.79 | MM | 0.79 | MM | 0.0311 | IN | 0.49017 | MM2 | 0.00076 | IN2 | 1 | % | PR |  | 0 | 0 | 0 | 0 | 0 | 0
RFAE01FH | ARAMID, NAA, 1670/1/3, 6,9/6,9, FH | 0 | 0 |  | 0 | 0 | 0 | 0 | 0 | PR | X | AE | FH | 0.574 | G/M | FABR | ARAMID | N | 2989018 |  | LB |  | 0 |  | 2013-03-12 | A419187 | 1500 | DEN |  | 3 | 6,9/6,9 | 1.029 | 0.79 | MM | 0.79 | MM | 0.116 | LB | 3110C | 2055C | 8 | % | 1 | % | + | 2 | % | 1 | % | + | 0 | % | [14 empty] | 0 | 0 | 0 | 0 |  | 0 | 0 |  |  |  | ARAMID | NAA | 1670 | DTX | 1500 | DEN | 167 | TEX | 1670 | DTX | 1 | 6.9 | IN | 6.9 | 272 | 27.2 | Z |  |  | 0 |  | 0 | DEN | 0 | TEX | 0 | DTX | 0 | 0 |  | 0 | 0 | 0 |  |  |  | 0 |  | 0 | DEN | 0 | TEX | 0 | DTX | 0 | 0 |  | 0 | 0 | 0 |  | ARAMID | NAA | 3 | 6.9 | IN | 6.9 | 272 | 27.2 | S | PR | 0.574 | G/M | 5740 | DTX | 5166 | DEN | 0.79 | MM | 0.79 | MM | 0.0311 | IN | 0.79 | MM | 0.79 | MM | 0.0311 | IN | 0.49017 | MM2 | 0.00076 | IN2 | 1 | % | PR |  | 0 | 0 | 0 | 0 | 0 | 0
RFAE01LR | ARAMID, NAA, 1670/1/3, 6,9/6,9, LR | 0 | 0 |  | 0 | 0 | 0 | 0 | 0 | EX | X | AE | LR | 0.564 | G/M | FABR | ARAMID | Y |  |  | LB |  | 0 |  | 2018-11-13 | A419187 | 1500 | DEN |  | 3 | 6,9/6,9 | 1.047 | 0.81 | MM | 0.81 | MM | 0.114 | LB |  |  | 0 | % | 0 | % |  | 0 | % | 0 | % |  | 0 | % | [14 empty] | 0 | 0 | 0 | 0 |  | 0 | 0 |  |  |  | ARAMID | NAA | 1670 | DTX | 1500 | DEN | 167 | TEX | 1670 | DTX | 1 | 6.9 | IN | 6.9 | 272 | 27.2 | Z |  |  | 0 |  | 0 | DEN | 0 | TEX | 0 | DTX | 0 | 0 |  | 0 | 0 | 0 |  |  |  | 0 |  | 0 | DEN | 0 | TEX | 0 | DTX | 0 | 0 |  | 0 | 0 | 0 |  | ARAMID | NAA | 3 | 6.9 | IN | 6.9 | 272 | 27.2 | S | PR | 0.564 | G/M | 5640 | DTX | 5076 | DEN | 0.838 | MM | 0.838 | MM | 0.033 | IN | 0.838 | MM | 0.838 | MM | 0.033 | IN | 0.55154 | MM2 | 0.00085 | IN2 | 1 | % | PR |  | 0 | 0 | 0 | 0 | 0 | 0
RFAH01SX | ARAMID, NAA, 1100/1/2, 14,0/14,0, SX | 0 | 0 |  | 0 | 0 | 0 | 0 | 0 | PR | X | AH | SX | 0.264 | G/M | FABR | ARAMID | N |  |  | LB |  | 0 |  | 2023-07-19 | AA18065 | 1000 | DEN |  | 2 | 14/14 | 2.237 | 0.56 | MM | 0.56 | MM | 0.053 | LB |  |  | 0 | % | 0 | % |  | 0 | % | 0 | % |  | 0 | % | [14 empty] | 0 | 0 | 0 | 0 |  | 0 | 0 |  |  |  | ARAMID | NAA | 1100 | DTX | 1000 | DEN | 110 | TEX | 1100 | DTX | 1 | 14 | IN | 14 | 551 | 55.1 | Z |  |  | 0 |  | 0 | DEN | 0 | TEX | 0 | DTX | 0 | 0 |  | 0 | 0 | 0 |  |  |  | 0 |  | 0 | DEN | 0 | TEX | 0 | DTX | 0 | 0 |  | 0 | 0 | 0 |  | ARAMID | NAA | 2 | 14 | IN | 14 | 551 | 55.1 | S | PR | 0.264 | G/M | 2640 | DTX | 2376 | DEN | 0.56 | MM | 0.56 | MM | 0.0221 | IN | 0.56 | MM | 0.56 | MM | 0.0221 | IN | 0.2463 | MM2 | 0.00038 | IN2 | 1 | % | PR |  | 0 | 0 | 0 | 0 | 0 | 0
RFAR01SNS | ARAMID, NAA, 1270/1/3, 7,0/7,0, SN | 0 | 0 |  | 0 | 0 | 0 | 0 | 0 | PR | X | AR | SN | 0.431 | G/M | FABR | ARAMID | N |  |  | LB |  | 0 |  | 2021-04-06 | NEIH788 | 1140 | DEN |  | 3 | 7/7 | 1.37 | 0.76 | MM | 0.76 | MM | 0.087 | LB |  |  | 0 | % | 0 | % |  | 0 | % | 0 | % |  | 0 | % | [14 empty] | 0 | 0 | 0 | 0 |  | 0 | 0 |  |  |  | ARAMID | NAA | 1270 | DTX | 1140 | DEN | 127 | TEX | 1270 | DTX | 1 | 7 | IN | 7 | 276 | 27.6 | Z |  |  | 0 |  | 0 | DEN | 0 | TEX | 0 | DTX | 0 | 0 |  | 0 | 0 | 0 |  |  |  | 0 |  | 0 | DEN | 0 | TEX | 0 | DTX | 0 | 0 |  | 0 | 0 | 0 |  | ARAMID | NAA | 3 | 7 | IN | 7 | 276 | 27.6 | S | PR | 0.431 | G/M | 4310 | DTX | 3879 | DEN | 0.76 | MM | 0.76 | MM | 0.0299 | IN | 0.76 | MM | 0.76 | MM | 0.0299 | IN | 0.45365 | MM2 | 0.0007 | IN2 | 1 | % | PR |  | 0 | 0 | 0 | 0 | 0 | 0
RFAR01SNZ | ARAMID, NAA, 1270/1/3, 7,0/7,0, SN | 0 | 0 |  | 0 | 0 | 0 | 0 | 0 | PR | X | AR | SN | 0.431 | G/M | FABR | ARAMID | N |  |  | LB |  | 0 |  | 2021-03-25 | AA43682 | 1140 | DEN |  | 3 | 7/7 | 1.37 | 0.76 | MM | 0.76 | MM | 0.087 | LB |  |  | 0 | % | 0 | % |  | 0 | % | 0 | % |  | 0 | % | [14 empty] | 0 | 0 | 0 | 0 |  | 0 | 0 |  |  |  | ARAMID | NAA | 1270 | DTX | 1140 | DEN | 127 | TEX | 1270 | DTX | 1 | 7 | IN | 7 | 276 | 27.6 | Z |  |  | 0 |  | 0 | DEN | 0 | TEX | 0 | DTX | 0 | 0 |  | 0 | 0 | 0 |  |  |  | 0 |  | 0 | DEN | 0 | TEX | 0 | DTX | 0 | 0 |  | 0 | 0 | 0 |  | ARAMID | NAA | 3 | 7 | IN | 7 | 276 | 27.6 | S | PR | 0.431 | G/M | 4310 | DTX | 3879 | DEN | 0.76 | MM | 0.76 | MM | 0.0299 | IN | 0.76 | MM | 0.76 | MM | 0.0299 | IN | 0.45365 | MM2 | 0.0007 | IN2 | 1 | % | PR |  | 0 | 0 | 0 | 0 | 0 | 0
RFAS0001 | 1000/2 0.022 30 EPI ARAMID SINGLE END | 0 | 0 |  | 0 | 0 | 0 | 0 | 0 |  |  |  |  | 0 |  | FABR | ARAMID | N | 2989008 |  | LB |  | 0 |  | 2009-05-08 | A328677 | 1000 | DEN |  | 2 | 16X16 | 2.38 | 0.022 | IN | 0.022 | IN | 0.05 | LB | 3110C | 2055C | 8 | % | 1 | % | + | 2 | % | 1 | % | + | 0 | % | [14 empty] | 0 | 0 | 0 | 0 |  | 0 | 0 | [5 empty] | 0 |  | 0 |  | 0 |  | 0 |  | 0 | 0 |  | 0 | 0 | 0 |  |  |  | 0 |  | 0 |  | 0 |  | 0 |  | 0 | 0 |  | 0 | 0 | 0 |  |  |  | 0 |  | 0 |  | 0 |  | 0 |  | 0 | 0 |  | 0 | 0 | 0 |  |  |  | 0 | 0 |  | 0 | 0 | 0 |  |  | 0 |  | 0 |  | 0 |  | 0 |  | 0 |  | 0 |  | 0 |  | 0 |  | 0 |  | 0 |  | 0 |  | 0 |  |  |  | 0 | 0 | 0 | 0 | 0 | 0
RFAS0004 | 1500/3 0.031 ARAMID SINGLE-END | 0 | 0 |  | 0 | 0 | 0 | 0 | 0 |  |  |  |  | 0 |  | FABR | ARAMID | N |  |  | LB |  | 0 |  | 2010-07-14 | A328677 | 1500 | DEN |  | 3 | 6.9 X 6.9 | 1.13 | 0.031 | IN | 0.031 | IN | 0.105 | LB | 3110C | 2055C | 7.4 | % | 1 | % | + | 2.3 | % | 1 | % | + | 0 | % | [14 empty] | 0 | 0 | 0 | 0 |  | 0 | 0 | [5 empty] | 0 |  | 0 |  | 0 |  | 0 |  | 0 | 0 |  | 0 | 0 | 0 |  |  |  | 0 |  | 0 |  | 0 |  | 0 |  | 0 | 0 |  | 0 | 0 | 0 |  |  |  | 0 |  | 0 |  | 0 |  | 0 |  | 0 | 0 |  | 0 | 0 | 0 |  |  |  | 0 | 0 |  | 0 | 0 | 0 |  |  | 0 |  | 0 |  | 0 |  | 0 |  | 0 |  | 0 |  | 0 |  | 0 |  | 0 |  | 0 |  | 0 |  | 0 |  |  |  | 0 | 0 | 0 | 0 | 0 | 0
RFAS0005 | 1500/3 0.031 ARAMID SINGLE-END | 0 | 0 |  | 0 | 0 | 0 | 0 | 0 |  |  |  |  | 0 |  | FABR | ARAMID | N |  |  | LB |  | 0 |  | 2010-09-21 | A328677 | 1500 | DEN |  | 3 | 6.9 X 6.9 | 1.13 | 0.031 | IN | 0.031 | IN | 0.105 | LB | 3110C | 2055C | 7.4 | % | 1 | % | + | 2.3 | % | 1 | % | + | 0 | % | [14 empty] | 0 | 0 | 0 | 0 |  | 0 | 0 | [5 empty] | 0 |  | 0 |  | 0 |  | 0 |  | 0 | 0 |  | 0 | 0 | 0 |  |  |  | 0 |  | 0 |  | 0 |  | 0 |  | 0 | 0 |  | 0 | 0 | 0 |  |  |  | 0 |  | 0 |  | 0 |  | 0 |  | 0 | 0 |  | 0 | 0 | 0 |  |  |  | 0 | 0 |  | 0 | 0 | 0 |  |  | 0 |  | 0 |  | 0 |  | 0 |  | 0 |  | 0 |  | 0 |  | 0 |  | 0 |  | 0 |  | 0 |  | 0 |  |  |  | 0 | 0 | 0 | 0 | 0 | 0
RFAS0006 | 1000/2 ARAMID SED | 0 | 0 |  | 0 | 0 | 0 | 0 | 0 |  |  |  |  | 0 |  | FABR | ARAMID | N |  |  | LB |  | 0 |  | 2011-12-05 | T410D55 | 1000 | DEN |  | 2 | 16/16 | 2.38 | 0.022 | IN | 0.022 | IN | 0.05 | LB | 3110C | 2055C | 8 | % | 1 | % | + | 2 | % | 1 | % | + | 0 | % | [14 empty] | 0 | 0 | 0 | 0 |  | 0 | 0 | [5 empty] | 0 |  | 0 |  | 0 |  | 0 |  | 0 | 0 |  | 0 | 0 | 0 |  |  |  | 0 |  | 0 |  | 0 |  | 0 |  | 0 | 0 |  | 0 | 0 | 0 |  |  |  | 0 |  | 0 |  | 0 |  | 0 |  | 0 | 0 |  | 0 | 0 | 0 |  |  |  | 0 | 0 |  | 0 | 0 | 0 |  |  | 0 |  | 0 |  | 0 |  | 0 |  | 0 |  | 0 |  | 0 |  | 0 |  | 0 |  | 0 |  | 0 |  | 0 |  |  |  | 0 | 0 | 0 | 0 | 0 | 0
RFAS0008 | 1500/3 0.033 ARAMID 66 SED CORD | 0 | 0 |  | 0 | 0 | 0 | 0 | 0 |  |  |  |  | 0 |  | FABR | ARAMID | N | 290900 |  | LB |  | 0 |  | 2011-06-01 | T410D55 | 1500 | DEN |  | 3 | 6.9/6.9 | 1.14 | 0.033 | IN | 0.033 | IN | 0.104 | LB | 3120C | 2055C | 5 | % | 1 | % | + | 0 | % | 1 | % | + | 0 | % | [14 empty] | 0 | 0 | 0 | 0 |  | 0 | 0 | [5 empty] | 0 |  | 0 |  | 0 |  | 0 |  | 0 | 0 |  | 0 | 0 | 0 |  |  |  | 0 |  | 0 |  | 0 |  | 0 |  | 0 | 0 |  | 0 | 0 | 0 |  |  |  | 0 |  | 0 |  | 0 |  | 0 |  | 0 | 0 |  | 0 | 0 | 0 |  |  |  | 0 | 0 |  | 0 | 0 | 0 |  |  | 0 |  | 0 |  | 0 |  | 0 |  | 0 |  | 0 |  | 0 |  | 0 |  | 0 |  | 0 |  | 0 |  | 0 |  |  |  | 0 | 0 | 0 | 0 | 0 | 0
RFAS0009 | 1000/2 ARAMID SED | 0 | 0 |  | 0 | 0 | 0 | 0 | 0 |  |  |  |  | 0 |  | FABR | ARAMID | N | 2912005 |  | LB |  | 0 |  | 2012-03-27 | T410D55 | 1000 | DEN |  | 2 | 16/16 | 2.38 | 0.022 | IN | 0.022 | IN | 0.05 | LB | 3110C | 2055C | 8 | % | 1 | % | + | 2 | % | 1 | % | + | 0 | % | [14 empty] | 0 | 0 | 0 | 0 |  | 0 | 0 | [5 empty] | 0 |  | 0 |  | 0 |  | 0 |  | 0 | 0 |  | 0 | 0 | 0 |  |  |  | 0 |  | 0 |  | 0 |  | 0 |  | 0 | 0 |  | 0 | 0 | 0 |  |  |  | 0 |  | 0 |  | 0 |  | 0 |  | 0 | 0 |  | 0 | 0 | 0 |  |  |  | 0 | 0 |  | 0 | 0 | 0 |  |  | 0 |  | 0 |  | 0 |  | 0 |  | 0 |  | 0 |  | 0 |  | 0 |  | 0 |  | 0 |  | 0 |  | 0 |  |  |  | 0 | 0 | 0 | 0 | 0 | 0
RFAS0011 | 1500/3 ARAMID SED | 0 | 0 |  | 0 | 0 | 0 | 0 | 0 |  |  |  |  | 0 |  | FABR | ARAMID | N | 2909004 |  | LB |  | 0 |  | 2012-04-23 | T410D55 | 1500 | DEN |  | 3 | 6.9/6.9 | 1.14 | 0.031 | IN | 0.031 | IN | 0.104 | LB | 3110C | 2055C | 8 | % | 1 | % | + | 2 | % | 1 | % | + | 0 | % | [14 empty] | 0 | 0 | 0 | 0 |  | 0 | 0 | [5 empty] | 0 |  | 0 |  | 0 |  | 0 |  | 0 | 0 |  | 0 | 0 | 0 |  |  |  | 0 |  | 0 |  | 0 |  | 0 |  | 0 | 0 |  | 0 | 0 | 0 |  |  |  | 0 |  | 0 |  | 0 |  | 0 |  | 0 | 0 |  | 0 | 0 | 0 |  |  |  | 0 | 0 |  | 0 | 0 | 0 |  |  | 0 |  | 0 |  | 0 |  | 0 |  | 0 |  | 0 |  | 0 |  | 0 |  | 0 |  | 0 |  | 0 |  | 0 |  |  |  | 0 | 0 | 0 | 0 | 0 | 0
RFAS0013 | 1000/2 TEIJIN ARAMID SED | 0 | 0 |  | 0 | 0 | 0 | 0 | 0 |  |  |  |  | 0 |  | FABR | ARAMID | N | 2912009 |  | LB |  | 0 |  | 2013-07-09 | A419187 | 1000 | DEN |  | 2 | 16/16 | 2.38 | 0.022 | IN | 0.022 | IN | 0.05 | LB | 3110C | 2055C | 8 | % | 1 | % | + | 2 | % | 1 | % | + | 0 | % | [14 empty] | 0 | 0 | 0 | 0 |  | 0 | 0 | [5 empty] | 0 |  | 0 |  | 0 |  | 0 |  | 0 | 0 |  | 0 | 0 | 0 |  |  |  | 0 |  | 0 |  | 0 |  | 0 |  | 0 | 0 |  | 0 | 0 | 0 |  |  |  | 0 |  | 0 |  | 0 |  | 0 |  | 0 | 0 |  | 0 | 0 | 0 |  |  |  | 0 | 0 |  | 0 | 0 | 0 |  |  | 0 |  | 0 |  | 0 |  | 0 |  | 0 |  | 0 |  | 0 |  | 0 |  | 0 |  | 0 |  | 0 |  | 0 |  |  |  | 0 | 0 | 0 | 0 | 0 | 0
RFAS0017 | 3000/1/3 SED | 0 | 0 |  | 0 | 0 | 0 | 0 | 0 |  |  |  |  | 0 |  | FABR | ARAMID | N | 2910003 |  | LB |  | 0 |  | 2015-09-28 | A419187 | 3000 | DEN |  | 3 | 7/7 | 0.6 | 0.048 | IN | 0.048 | IN | 0.198 | LB | 3110C | 2055C | 7 | % | 1 | % | + | 2 | % | 1 | % | + | 0 | % | [14 empty] | 0 | 0 | 0 | 0 |  | 0 | 0 | [5 empty] | 0 |  | 0 |  | 0 |  | 0 |  | 0 | 0 |  | 0 | 0 | 0 |  |  |  | 0 |  | 0 |  | 0 |  | 0 |  | 0 | 0 |  | 0 | 0 | 0 |  |  |  | 0 |  | 0 |  | 0 |  | 0 |  | 0 | 0 |  | 0 | 0 | 0 |  |  |  | 0 | 0 |  | 0 | 0 | 0 |  |  | 0 |  | 0 |  | 0 |  | 0 |  | 0 |  | 0 |  | 0 |  | 0 |  | 0 |  | 0 |  | 0 |  | 0 |  |  |  | 0 | 0 | 0 | 0 | 0 | 0
RFAT01YF | 1000/2 0.022 30 EPI ARAMID SINGLE END | 0 | 0 |  | 0 | 0 | 0 | 0 | 0 |  |  |  |  | 0 |  | FABR | ARAMID | N |  |  | LB |  | 0 |  | 2009-01-30 | A328677 | 1000 | DEN |  | 2 | 16X16 | 2.38 | 0.022 | IN | 0.022 | IN | 0.05 | LB | 3110C | 2055C | 8 | % | 1 | % | + | 2 | % | 1 | % | + | 0 | % | [14 empty] | 0 | 0 | 0 | 0 |  | 0 | 0 | [5 empty] | 0 |  | 0 |  | 0 |  | 0 |  | 0 | 0 |  | 0 | 0 | 0 |  |  |  | 0 |  | 0 |  | 0 |  | 0 |  | 0 | 0 |  | 0 | 0 | 0 |  |  |  | 0 |  | 0 |  | 0 |  | 0 |  | 0 | 0 |  | 0 | 0 | 0 |  |  |  | 0 | 0 |  | 0 | 0 | 0 |  |  | 0 |  | 0 |  | 0 |  | 0 |  | 0 |  | 0 |  | 0 |  | 0 |  | 0 |  | 0 |  | 0 |  | 0 |  |  |  | 0 | 0 | 0 | 0 | 0 | 0
RFATXXYF | 1000/2 0.022 SED ARAMID CORD | 0 | 0 |  | 0 | 0 | 0 | 0 | 0 |  |  |  |  | 0 |  | FABR | ARAMID | N |  |  | LB |  | 0 |  | 2008-06-26 | A328677 | 1000 | DEN |  | 2 | 16 X 16 | 2.38 | 0.022 | IN | 0.022 | IN | 0.06 | LB | 3110C |  | 8 | % | 0 |  |  | 0 |  | 0 |  | + | 2 | % | [14 empty] | 0 | 0 | 0 | 0 |  | 0 | 0 | [5 empty] | 0 |  | 0 |  | 0 |  | 0 |  | 0 | 0 |  | 0 | 0 | 0 |  |  |  | 0 |  | 0 |  | 0 |  | 0 |  | 0 | 0 |  | 0 | 0 | 0 |  |  |  | 0 |  | 0 |  | 0 |  | 0 |  | 0 | 0 |  | 0 | 0 | 0 |  |  |  | 0 | 0 |  | 0 | 0 | 0 |  |  | 0 |  | 0 |  | 0 |  | 0 |  | 0 |  | 0 |  | 0 |  | 0 |  | 0 |  | 0 |  | 0 |  | 0 |  |  |  | 0 | 0 | 0 | 0 | 0 | 0
RFAW01SN | ARAMID, NAA, 1670/1/3, 6,1/6,1, SN | 0 | 0 |  | 0 | 0 | 0 | 0 | 0 | EX | X | AW | SN | 0.55 | G/M | FABR | ARAMID | Y |  |  | LB |  | 0 |  | 2018-11-13 | A419187 | 1500 | DEN |  | 3 | 6,1/6,1 | 1.074 | 0.84 | MM | 0.84 | MM | 0.111 | LB |  |  | 0 | % | 0 | % |  | 0 | % | 0 | % |  | 0 | % | [14 empty] | 0 | 0 | 0 | 0 |  | 0 | 0 |  |  |  | ARAMID | NAA | 1670 | DTX | 1500 | DEN | 167 | TEX | 1670 | DTX | 1 | 6.1 | IN | 6.1 | 240 | 24 | Z |  |  | 0 |  | 0 | DEN | 0 | TEX | 0 | DTX | 0 | 0 |  | 0 | 0 | 0 |  |  |  | 0 |  | 0 | DEN | 0 | TEX | 0 | DTX | 0 | 0 |  | 0 | 0 | 0 |  | ARAMID | NAA | 3 | 6.1 | IN | 6.1 | 240 | 24 | S | DI | 0.55 | G/M | 5500 | DTX | 4950 | DEN | 0.84 | MM | 0.84 | MM | 0.0331 | IN | 0.84 | MM | 0.84 | MM | 0.0331 | IN | 0.55418 | MM2 | 0.00086 | IN2 | 1 | % | DI |  | 0 | 0 | 0 | 0 | 0 | 0
RFBK01ZV | NYLON, N6.6, 2100/1, /3,0, ZV | 0 | 0 |  | 0 | 0 | 0 | 0 | 0 | PR | X | BK | ZV | 0.215 | G/M | FABR | NYLON 66 | N |  |  | LB |  | 0 |  | 2021-03-16 | AA18065 | 1890 | DEN |  | 1 | 0/3 | 2.747 | 0.55 | MM | 0.55 | MM | 0.043 | LB |  |  | 0 | % | 0 | % |  | 0 | % | 0 | % |  | 0 | % | [14 empty] | 0 | 0 | 0 | 0 |  | 0 | 0 |  |  |  | NYLON | N6.6 | 2100 | DTX | 1890 | DEN | 210 | TEX | 2100 | DTX | 0 | 0 |  | 0 | 0 | 0 |  |  |  | 0 |  | 0 | DEN | 0 | TEX | 0 | DTX | 0 | 0 |  | 0 | 0 | 0 |  |  |  | 0 |  | 0 | DEN | 0 | TEX | 0 | DTX | 0 | 0 |  | 0 | 0 | 0 |  | NYLON | N6.6 | 1 | 3 | IN | 3 | 118 | 11.8 | S | PR | 0.215 | G/M | 2150 | DTX | 1935 | DEN | 0.55 | MM | 0.55 | MM | 0.0217 | IN | 0.55 | MM | 0.55 | MM | 0.0217 | IN | 0.23758 | MM2 | 0.00037 | IN2 | 1.01 | % | PR |  | 0 | 0 | 0 | 0 | 0 | 0
RFBN01ZV | NYLON, N6.6, 1400/1, /4,6, ZV | 0 | 0 |  | 0 | 0 | 0 | 0 | 0 | PR | X | BN | ZV | 0.145 | G/M | FABR | NYLON 66 | N |  |  | LB |  | 0 |  | 2021-03-16 | AA18065 | 1260 | DEN |  | 1 | 0/4,6 | 4.073 | 0.46 | MM | 0.46 | MM | 0.029 | LB |  |  | 0 | % | 0 | % |  | 0 | % | 0 | % |  | 0 | % | [14 empty] | 0 | 0 | 0 | 0 |  | 0 | 0 |  |  |  | NYLON | N6.6 | 1400 | DTX | 1260 | DEN | 140 | TEX | 1400 | DTX | 0 | 0 |  | 0 | 0 | 0 |  |  |  | 0 |  | 0 | DEN | 0 | TEX | 0 | DTX | 0 | 0 |  | 0 | 0 | 0 |  |  |  | 0 |  | 0 | DEN | 0 | TEX | 0 | DTX | 0 | 0 |  | 0 | 0 | 0 |  | NYLON | N6.6 | 1 | 4.6 | IN | 4.6 | 181 | 18.1 | S | PR | 0.145 | G/M | 1450 | DTX | 1305 | DEN | 0.46 | MM | 0.46 | MM | 0.0181 | IN | 0.46 | MM | 0.46 | MM | 0.0181 | IN | 0.16619 | MM2 | 0.00026 | IN2 | 1.01 | % | PR |  | 0 | 0 | 0 | 0 | 0 | 0
RFBT01ST | NYLON, N6.6, 1400/1, /3,8, ST | 0 | 0 |  | 0 | 0 | 0 | 0 | 0 | PR | X | BT | ST | 0.014 | G/M | FABR | NYLON 66 | N |  |  | LB |  | 0 |  | 2022-01-10 | AC04902 | 1260 | DEN | COOPER 4332 | 1 | 0/3,8 | 42.182 | 0.41 | MM | 0.41 | MM | 0.003 | LB |  |  | 0 | % | 0 | % |  | 0 | % | 0 | % |  | 0 | % | [14 empty] | 0 | 0 | 0 | 0 |  | 0 | 0 |  |  |  | NYLON | N6.6 | 1400 | DTX | 1260 | DEN | 140 | TEX | 1400 | DTX | 0 | 0 | IN | 0 | 0 | 0 |  |  |  | 0 |  | 0 | DEN | 0 | TEX | 0 | DTX | 0 | 0 |  | 0 | 0 | 0 |  |  |  | 0 |  | 0 | DEN | 0 | TEX | 0 | DTX | 0 | 0 |  | 0 | 0 | 0 |  | NYLON | N6.6 | 1 | 3.8 | IN | 3.8 | 150 | 15 | S | PR | 0.014 | G/M | 140 | DTX | 126 | DEN | 0.41 | MM | 0.41 | MM | 0.0161 | IN | 0.41 | MM | 0.41 | MM | 0.0161 | IN | 0.13203 | MM2 | 0.0002 | IN2 | 1.01 | % | PR |  | 0 | 0 | 0 | 0 | 0 | 0
RFCB01WU | HYBRID, ARAMID/NYLON 6.6, (1100/1+1100/1 | 0 | 0 |  | 0 | 0 | 0 | 0 | 0 | PR | X | CB | WU | 0.365 | G/M | FABR | HYBRID | N |  |  | LB |  | 0 |  | 2021-03-16 | AA18065 | 1000 | DEN |  | 3 | 10/5 | 1.618 | 0.76 | MM | 0.75 | MM | 0.074 | LB |  |  | 0 | % | 0 | % |  | 0 | % | 0 | % |  | 0 | % | [14 empty] | 0 | 0 | 0 | 0 |  | 0 | 0 |  |  |  | ARAMID | NAA | 1100 | DTX | 1000 | DEN | 110 | TEX | 1100 | DTX | 1 | 10 | IN | 10 | 394 | 39.4 | Z | ARAMID | NAA | 1100 | DTX | 1000 | DEN | 110 | TEX | 1100 | DTX | 1 | 10 | IN | 10 | 394 | 39.4 | Z | NYLON | N6.6 | 940 | DTX | 840 | DEN | 94 | TEX | 940 | DTX | 1 | 3 | IN | 3 | 118 | 11.8 | S | HYBRID | ARAMID/NYLON 6.6 | 3 | 5 | IN | 5 | 197 | 19.7 | S | PR | 0.365 | G/M | 3650 | DTX | 3285 | DEN | 0.75 | MM | 0.75 | MM | 0.0295 | IN | 0.76 | MM | 0.76 | MM | 0.0299 | IN | 0.44179 | MM2 | 0.00068 | IN2 | 1 | % | PR |  | 0 | 0 | 0 | 0 | 0 | 0
RFCE01WA | MERGE CORD 1000 ARAMID / 1260 NYLON SED | 0 | 0 |  | 0 | 0 | 0 | 0 | 0 |  |  |  |  | 0 |  | FABR | MERGED | N | 2912003 |  | LB |  | 0 |  | 2009-01-30 | A328677 | 1000 | DEN |  | 2 | 10.7X6.2X | 2.293 | 0.022 | IN | 0.022 | IN | 0.052 | LB | 3110C | 2055C | 7 | % | 1 | % | - | 1.6 | % | 1 | % | + | 0 | % | [14 empty] | 0 | 0 | 0 | 0 |  | 0 | 0 | [5 empty] | 0 |  | 0 |  | 0 |  | 0 |  | 0 | 0 |  | 0 | 0 | 0 |  |  |  | 0 |  | 0 |  | 0 |  | 0 |  | 0 | 0 |  | 0 | 0 | 0 |  |  |  | 0 |  | 0 |  | 0 |  | 0 |  | 0 | 0 |  | 0 | 0 | 0 |  |  |  | 0 | 0 |  | 0 | 0 | 0 |  |  | 0 |  | 0 |  | 0 |  | 0 |  | 0 |  | 0 |  | 0 |  | 0 |  | 0 |  | 0 |  | 0 |  | 0 |  |  |  | 0 | 0 | 0 | 0 | 0 | 0
RFCG01FH | HYBRID, ARAMID/NYLON 6.6, (3300/1+3300/1 | 0 | 0 |  | 0 | 0 | 0 | 0 | 0 | PR | X | CG | FH | 1.106 | G/M | FABR | HYBRID | N | 2912003 |  | LB |  | 0 |  | 2011-11-04 | T410D55 | 3000 | DEN |  | 3 | 6,7/6,7 | 0.534 | 1.19 | MM | 1.19 | MM | 0.223 | LB | 3110C | 2055C | 8 | % | 1 | % | + | 3 | % | 1 | % | - | 0.1 | % | [14 empty] | 0 | 0 | 0 | 0 |  | 0 | 0 |  |  |  | ARAMID | NAA | 3300 | DTX | 3000 | DEN | 330 | TEX | 3300 | DTX | 1 | 6.7 | IN | 6.7 | 264 | 26.4 | Z | ARAMID | NAA | 3300 | DTX | 3000 | DEN | 330 | TEX | 3300 | DTX | 1 | 6.7 | IN | 6.7 | 264 | 26.4 | Z | NYLON | N6.6 | 1880 | DTX | 1680 | DEN | 188 | TEX | 1880 | DTX | 1 | 4.5 | IN | 4.5 | 177 | 17.7 | Z | HYBRID | ARAMID/NYLON 6.6 | 3 | 6.7 | IN | 6.7 | 264 | 26.4 | S | PR | 1.106 | G/M | 11060 | DTX | 9954 | DEN | 1.19 | MM | 1.19 | MM | 0.0469 | IN | 1.19 | MM | 1.19 | MM | 0.0469 | IN | 1.1122 | MM2 | 0.00172 | IN2 | 1 | % | PR |  | 802 | 78 | 801 | 22 | 0 | 0
RFCG01VI | HYBRID, ARAMID/NYLON 6.6, (3300/1+3300/1 | 0 | 0 |  | 0 | 0 | 0 | 0 | 0 | PR | X | CG | VI | 1.106 | G/M | FABR | HYBRID | N |  |  | LB |  | 0 |  | 2023-02-15 | A419187 | 3000 | DEN |  | 3 | 6,7/6,7 | 0.534 | 1.19 | MM | 1.19 | MM | 0.223 | LB |  |  | 0 | % | 0 | % |  | 0 | % | 0 | % |  | 0 | % | [14 empty] | 0 | 0 | 0 | 0 |  | 0 | 0 |  |  |  | ARAMID | NAA | 3300 | DTX | 3000 | DEN | 330 | TEX | 3300 | DTX | 1 | 6.7 | IN | 6.7 | 264 | 26.4 | Z | ARAMID | NAA | 3300 | DTX | 3000 | DEN | 330 | TEX | 3300 | DTX | 1 | 6.7 | IN | 6.7 | 264 | 26.4 | Z | NYLON | N6.6 | 1880 | DTX | 1680 | DEN | 188 | TEX | 1880 | DTX | 1 | 4.5 | IN | 4.5 | 177 | 17.7 | Z | HYBRID | ARAMID/NYLON 6.6 | 3 | 6.7 | IN | 6.7 | 264 | 26.4 | S | PR | 1.106 | G/M | 11060 | DTX | 9954 | DEN | 1.19 | MM | 1.19 | MM | 0.0469 | IN | 1.19 | MM | 1.19 | MM | 0.0469 | IN | 1.1122 | MM2 | 0.00172 | IN2 | 1 | % | PR |  | 0 | 0 | 0 | 0 | 0 | 0
RFCL01WU | HYBRID, ARAMID/NYLON 6.6, (1670/1+1670/1 | 0 | 0 |  | 0 | 0 | 0 | 0 | 0 | PR | X | CL | WU | 0.491 | G/M | FABR | HYBRID | N |  |  | LB |  | 0 |  | 2022-01-10 | AA18065 | 1500 | DEN |  | 3 | 8/7 | 1.203 | 0.93 | MM | 0.9 | MM | 0.099 | LB |  |  | 0 | % | 0 | % |  | 0 | % | 0 | % |  | 0 | % | [14 empty] | 0 | 0 | 0 | 0 |  | 0 | 0 |  |  |  | ARAMID | NAA | 1670 | DTX | 1500 | DEN | 167 | TEX | 1670 | DTX | 1 | 8 | IN | 8 | 315 | 31.5 | Z | ARAMID | NAA | 1670 | DTX | 1500 | DEN | 167 | TEX | 1670 | DTX | 1 | 8 | IN | 8 | 315 | 31.5 | Z | NYLON | N6.6 | 940 | DTX | 840 | DEN | 94 | TEX | 940 | DTX | 1 | 7 | IN | 7 | 276 | 27.6 |  | HYBRID | ARAMID/NYLON 6.6 | 3 | 7 | IN | 7 | 276 | 27.6 | S | PR | 0.491 | G/M | 4910 | DTX | 4419 | DEN | 0.9 | MM | 0.9 | MM | 0.0354 | IN | 0.93 | MM | 0.93 | MM | 0.0366 | IN | 0.63617 | MM2 | 0.00099 | IN2 | 1 | % | PR |  | 0 | 0 | 0 | 0 | 0 | 0
RFFS0002 | FIBERGLASS, 10000/1, SF | 0 | 0 |  | 0 | 0 | 0 | 0 | 0 | EX | X | 1F | SF | 1.357 | G/M | FABR | FIBERGLASS | Y |  |  | LB |  | 0 |  | 2021-09-24 | A419187 | 9000 | DEN |  | 1 | 2/0 | 0.435 | 1.16 | MM | 1.14 | MM | 0.274 | LB | RESIN | RFL | 0 | % | 0 | % |  | 0 | % | 0 | % |  | 0 | % | [14 empty] | 0 | 0 | 0 | 0 |  | 0 | 0 |  |  |  | FIBERGLASS |  | 10000 | DTX | 9000 | DEN | 1000 | TEX | 10000 | DTX | 0 | 2 | IN | 2 | 79 | 7.9 |  |  |  | 0 |  | 0 | DEN | 0 | TEX | 0 | DTX | 0 | 0 |  | 0 | 0 | 0 |  |  |  | 0 |  | 0 | DEN | 0 | TEX | 0 | DTX | 0 | 0 |  | 0 | 0 | 0 |  | FIBERGLASS |  | 1 | 0 |  | 0 | 0 | 0 |  | EX | 1.357 | G/M | 13570 | DTX | 12213 | DEN | 1.14 | MM | 1.14 | MM | 0.0449 | IN | 1.16 | MM | 1.16 | MM | 0.0457 | IN | 1.0207 | MM2 | 0.00158 | IN2 | 1 | % | EX |  | 0 | 0 | 0 | 0 | 0 | 0
RFGTC3605 | 1000/9 0.047 "STIFF CORD" PET SED | 0 | 0 |  | 0 | 0 | 0 | 0 | 0 |  |  |  |  | 0 |  | FABR | POLYESTER-LO SHRINK/HI MODULUS | N |  |  | LB |  | 0 |  | 2012-02-03 | A328677 | 1000 | DEN |  | 9 |  | 0.597 | 0.047 | IN | 0.047 | IN | 0.199 | LB | 1350C |  | 8 | % | 0.5 | % | - | 0 | % | 0.5 | % | - | 1 | % | [14 empty] | 0 | 0 | 0 | 0 |  | 0 | 0 | [5 empty] | 0 |  | 0 |  | 0 |  | 0 |  | 0 | 0 |  | 0 | 0 | 0 |  |  |  | 0 |  | 0 |  | 0 |  | 0 |  | 0 | 0 |  | 0 | 0 | 0 |  |  |  | 0 |  | 0 |  | 0 |  | 0 |  | 0 | 0 |  | 0 | 0 | 0 |  |  |  | 0 | 0 |  | 0 | 0 | 0 |  |  | 0 |  | 0 |  | 0 |  | 0 |  | 0 |  | 0 |  | 0 |  | 0 |  | 0 |  | 0 |  | 0 |  | 0 |  |  |  | 0 | 0 | 0 | 0 | 0 | 0
RFGTC3698 | 1300/2 0.635 POLYESTER HMLS SED | 0 | 0 |  | 0 | 0 | 0 | 0 | 0 |  |  |  |  | 0 |  | FABR | POLYESTER-LO SHRINK/HI MODULUS | N |  |  | LB |  | 0 |  | 2017-08-14 | T410E42 | 1300 | DEN |  | 2 | 9/9 - Z/S | 1.67 | 0.635 | MM | 0.635 | MM | 0.071 | LB | 3130C | 1370C | 3.5 | % | 0.5 | % | - | 1 | % | 0.5 | % | + | 0.5 | % | [14 empty] | 0 | 0 | 0 | 0 |  | 0 | 0 | [5 empty] | 0 |  | 0 |  | 0 |  | 0 |  | 0 | 0 |  | 0 | 0 | 0 |  |  |  | 0 |  | 0 |  | 0 |  | 0 |  | 0 | 0 |  | 0 | 0 | 0 |  |  |  | 0 |  | 0 |  | 0 |  | 0 |  | 0 | 0 |  | 0 | 0 | 0 |  |  |  | 0 | 0 |  | 0 | 0 | 0 |  |  | 0 |  | 0 |  | 0 |  | 0 |  | 0 |  | 0 |  | 0 |  | 0 |  | 0 |  | 0 |  | 0 |  | 0 |  |  |  | 0 | 0 | 0 | 0 | 0 | 0
RFGTC3699 | 2000/2 0.787 POLYESTER HMLS SED | 0 | 0 |  | 0 | 0 | 0 | 0 | 0 |  |  |  |  | 0 |  | FABR | POLYESTER-LO SHRINK/HI MODULUS | N |  |  | LB |  | 0 |  | 2017-08-14 | T410E42 | 2000 | DEN |  | 2 | 8.5/8.5 Z/S | 1.26 | 0.787 | MM | 0.787 | MM | 0.094 | LB | 3130C | 1370C | 3.5 | % | 0.5 | % | - | 2 | % | 0.5 | % | + | 0.5 | % | [14 empty] | 0 | 0 | 0 | 0 |  | 0 | 0 | [5 empty] | 0 |  | 0 |  | 0 |  | 0 |  | 0 | 0 |  | 0 | 0 | 0 |  |  |  | 0 |  | 0 |  | 0 |  | 0 |  | 0 | 0 |  | 0 | 0 | 0 |  |  |  | 0 |  | 0 |  | 0 |  | 0 |  | 0 | 0 |  | 0 | 0 | 0 |  |  |  | 0 | 0 |  | 0 | 0 | 0 |  |  | 0 |  | 0 |  | 0 |  | 0 |  | 0 |  | 0 |  | 0 |  | 0 |  | 0 |  | 0 |  | 0 |  | 0 |  |  |  | 0 | 0 | 0 | 0 | 0 | 0
RFGTC3700 | 1300/2 0.635 POLYESTER HMLS SED S/Z TWST | 0 | 0 |  | 0 | 0 | 0 | 0 | 0 |  |  |  |  | 0 |  | FABR | POLYESTER-LO SHRINK/HI MODULUS | N |  |  | LB |  | 0 |  | 2017-08-14 | T410E42 | 1300 | DEN |  | 2 | 9/9 - S/Z | 1.67 | 0.635 | MM | 0.635 | MM | 0.071 | LB | 3130C | 1370C | 3.5 | % | 0.5 | % | - | 1 | % | 0.5 | % | + | 0.5 | % | [14 empty] | 0 | 0 | 0 | 0 |  | 0 | 0 | [5 empty] | 0 |  | 0 |  | 0 |  | 0 |  | 0 | 0 |  | 0 | 0 | 0 |  |  |  | 0 |  | 0 |  | 0 |  | 0 |  | 0 | 0 |  | 0 | 0 | 0 |  |  |  | 0 |  | 0 |  | 0 |  | 0 |  | 0 | 0 |  | 0 | 0 | 0 |  |  |  | 0 | 0 |  | 0 | 0 | 0 |  |  | 0 |  | 0 |  | 0 |  | 0 |  | 0 |  | 0 |  | 0 |  | 0 |  | 0 |  | 0 |  | 0 |  | 0 |  |  |  | 0 | 0 | 0 | 0 | 0 | 0
RFGTC3701 | 2000/2 0.787 POLYESTER HMLS SED S/Z TWST | 0 | 0 |  | 0 | 0 | 0 | 0 | 0 |  |  |  |  | 0 |  | FABR | POLYESTER-LO SHRINK/HI MODULUS | N |  |  | LB |  | 0 |  | 2017-08-14 | T410E42 | 2000 | DEN |  | 2 | 8.5/8.5 S/Z | 1.26 | 0.787 | MM | 0.787 | MM | 0.094 | LB | 3130C | 1370C | 3.5 | % | 0.5 | % | - | 2 | % | 0.5 | % | + | 0.5 | % | [14 empty] | 0 | 0 | 0 | 0 |  | 0 | 0 | [5 empty] | 0 |  | 0 |  | 0 |  | 0 |  | 0 | 0 |  | 0 | 0 | 0 |  |  |  | 0 |  | 0 |  | 0 |  | 0 |  | 0 | 0 |  | 0 | 0 | 0 |  |  |  | 0 |  | 0 |  | 0 |  | 0 |  | 0 | 0 |  | 0 | 0 | 0 |  |  |  | 0 | 0 |  | 0 | 0 | 0 |  |  | 0 |  | 0 |  | 0 |  | 0 |  | 0 |  | 0 |  | 0 |  | 0 |  | 0 |  | 0 |  | 0 |  | 0 |  |  |  | 0 | 0 | 0 | 0 | 0 | 0
RFHS0001 | MERGE CORD 1000 ARAMID / 1260 NYLON SED | 0 | 0 |  | 0 | 0 | 0 | 0 | 0 |  |  |  |  | 0 |  | FABR | MERGED | N | 2907000 |  | LB |  | 0 |  | 2009-05-20 | T410D55 | 1000 | DEN |  | 2 | 10.7X6.2X | 2.293 | 0.022 | IN | 0.022 | IN | 0.052 | LB | 3110C | 2055C | 7 | % | 1 | % | - | 1.6 | % | 1 | % | + | 0 | % | [14 empty] | 0 | 0 | 0 | 0 |  | 0 | 0 | [5 empty] | 0 |  | 0 |  | 0 |  | 0 |  | 0 | 0 |  | 0 | 0 | 0 |  |  |  | 0 |  | 0 |  | 0 |  | 0 |  | 0 | 0 |  | 0 | 0 | 0 |  |  |  | 0 |  | 0 |  | 0 |  | 0 |  | 0 | 0 |  | 0 | 0 | 0 |  |  |  | 0 | 0 |  | 0 | 0 | 0 |  |  | 0 |  | 0 |  | 0 |  | 0 |  | 0 |  | 0 |  | 0 |  | 0 |  | 0 |  | 0 |  | 0 |  | 0 |  |  |  | 0 | 0 | 0 | 0 | 0 | 0
RFHS0004 | HYBRID, ARAMID/NYLON 6.6, (3300/1+3300/1 | 0 | 0 |  | 0 | 0 | 0 | 0 | 0 | EX | X | CG | VI | 1.106 | G/M | FABR | HYBRID | Y | 2912003 |  | LB |  | 0 |  | 2011-08-15 | T410D55 | 3000 | DEN |  | 3 | 6.7/6.7 | 0.534 | 1.19 | MM | 1.19 | MM | 0.223 | LB | 3110C | 2055C | 8 | % | 1 | % | + | 3 | % | 1 | % | - | 0.1 | % | [14 empty] | 0 | 0 | 0 | 0 |  | 0 | 0 |  |  |  | ARAMID | NAA | 3300 | DTX | 3000 | DEN | 330 | TEX | 3300 | DTX | 1 | 6.7 | IN | 6.7 | 264 | 26.4 | Z | ARAMID | NAA | 3300 | DTX | 3000 | DEN | 330 | TEX | 3300 | DTX | 1 | 6.7 | IN | 6.7 | 264 | 26.4 | Z | NYLON | N6.6 | 1880 | DTX | 1680 | DEN | 188 | TEX | 1880 | DTX | 1 | 4.5 | IN | 4.5 | 177 | 17.7 | Z | HYBRID | ARAMID/NYLON 6.6 | 3 | 6.7 | IN | 6.7 | 264 | 26.4 | S | PR | 1.106 | G/M | 11060 | DTX | 9954 | DEN | 1.19 | MM | 1.19 | MM | 0.0469 | IN | 1.19 | MM | 1.19 | MM | 0.0469 | IN | 1.1122 | MM2 | 0.00172 | IN2 | 1 | % | PR |  | 0 | 0 | 0 | 0 | 0 | 0
RFHS0005 | 3000/2 ARAMID / 1680/1 NYLON SED | 0 | 0 |  | 0 | 0 | 0 | 0 | 0 |  |  |  |  | 0 |  | FABR | MERGED | N | 2989025 |  | LB |  | 0 |  | 2015-05-06 | A419187 | 3000 | DEN |  | 3 | 6.7/4.5/6.7 | 0.57 | 0.047 | IN | 0.047 | IN | 0.209 | LB | 3120C | 2055C | 8 | % | 1 | % | + | 3 | % | 1 | % | - | 0.1 | % | [14 empty] | 0 | 0 | 0 | 0 |  | 0 | 0 | [5 empty] | 0 |  | 0 |  | 0 |  | 0 |  | 0 | 0 |  | 0 | 0 | 0 |  |  |  | 0 |  | 0 |  | 0 |  | 0 |  | 0 | 0 |  | 0 | 0 | 0 |  |  |  | 0 |  | 0 |  | 0 |  | 0 |  | 0 | 0 |  | 0 | 0 | 0 |  |  |  | 0 | 0 |  | 0 | 0 | 0 |  |  | 0 |  | 0 |  | 0 |  | 0 |  | 0 |  | 0 |  | 0 |  | 0 |  | 0 |  | 0 |  | 0 |  | 0 |  |  |  | 0 | 0 | 0 | 0 | 0 | 0
RFHS0006 | 3000/2 ARAMID / 1680/1 NYLON SED | 0 | 0 |  | 0 | 0 | 0 | 0 | 0 |  |  |  |  | 0 |  | FABR | MERGED | N | 2989025 |  | LB |  | 0 |  | 2015-06-03 | A419187 | 3000 | DEN |  | 3 | 6.7/4.5/6.7 | 0.57 | 0.047 | IN | 0.047 | IN | 0.209 | LB | 3110C | 2055C | 8 | % | 1 | % | + | 3 | % | 1 | % | - | 0.1 | % | [14 empty] | 0 | 0 | 0 | 0 |  | 0 | 0 | [5 empty] | 0 |  | 0 |  | 0 |  | 0 |  | 0 | 0 |  | 0 | 0 | 0 |  |  |  | 0 |  | 0 |  | 0 |  | 0 |  | 0 | 0 |  | 0 | 0 | 0 |  |  |  | 0 |  | 0 |  | 0 |  | 0 |  | 0 | 0 |  | 0 | 0 | 0 |  |  |  | 0 | 0 |  | 0 | 0 | 0 |  |  | 0 |  | 0 |  | 0 |  | 0 |  | 0 |  | 0 |  | 0 |  | 0 |  | 0 |  | 0 |  | 0 |  | 0 |  |  |  | 0 | 0 | 0 | 0 | 0 | 0
RFHS0007 | 3000/2 ARAMID / 1680/1 NYLON SED | 0 | 0 |  | 0 | 0 | 0 | 0 | 0 |  |  |  |  | 0 |  | FABR | MERGED | N |  |  | LB |  | 0 |  | 2016-01-27 | A419187 | 3000 | DEN |  | 3 | 6.7/4.5/6.7 | 0.57 | 0.047 | IN | 0.047 | IN | 0.209 | LB | 3110C | 2055C | 8 | % | 1 | % | + | 3 | % | 1 | % | - | 0.1 | % | [14 empty] | 0 | 0 | 0 | 0 |  | 0 | 0 | [5 empty] | 0 |  | 0 |  | 0 |  | 0 |  | 0 | 0 |  | 0 | 0 | 0 |  |  |  | 0 |  | 0 |  | 0 |  | 0 |  | 0 | 0 |  | 0 | 0 | 0 |  |  |  | 0 |  | 0 |  | 0 |  | 0 |  | 0 | 0 |  | 0 | 0 | 0 |  |  |  | 0 | 0 |  | 0 | 0 | 0 |  |  | 0 |  | 0 |  | 0 |  | 0 |  | 0 |  | 0 |  | 0 |  | 0 |  | 0 |  | 0 |  | 0 |  | 0 |  |  |  | 0 | 0 | 0 | 0 | 0 | 0
RFHS0008 | 1100/2 ARAMID / 940/1 NYLON SED | 0 | 0 |  | 0 | 0 | 0 | 0 | 0 |  |  |  |  | 0 |  | FABR | MERGED | N | 2989025 |  | LB |  | 0 |  | 2017-08-04 | A423981 | 1000 | DEN |  | 3 | 10Z/3S/5S | 1.88 | 0.0299 | IN | 0.0299 | IN | 0.063 | LB | 3110C | 2055C | 8 | % | 1 | % | + | 3 | % | 1 | % | - | 0.1 | % | [14 empty] | 0 | 0 | 0 | 0 |  | 0 | 0 | [5 empty] | 0 |  | 0 |  | 0 |  | 0 |  | 0 | 0 |  | 0 | 0 | 0 |  |  |  | 0 |  | 0 |  | 0 |  | 0 |  | 0 | 0 |  | 0 | 0 | 0 |  |  |  | 0 |  | 0 |  | 0 |  | 0 |  | 0 | 0 |  | 0 | 0 | 0 |  |  |  | 0 | 0 |  | 0 | 0 | 0 |  |  | 0 |  | 0 |  | 0 |  | 0 |  | 0 |  | 0 |  | 0 |  | 0 |  | 0 |  | 0 |  | 0 |  | 0 |  |  |  | 0 | 0 | 0 | 0 | 0 | 0
RFHS0009 | 3000/2 ARAMID / 1680/1 NYLON SED - RICHM | 0 | 0 |  | 0 | 0 | 0 | 0 | 0 |  |  |  |  | 0 |  | FABR | MERGED | N | 2912003 |  | LB |  | 0 |  | 2018-07-20 | A419187 | 3000 | DEN |  | 3 | 6.7/4.5/6.7 | 0.57 | 0.047 | IN | 0.047 | IN | 0.209 | LB | 3110C | 2055C | 8 | % | 1 | % | + | 3 | % | 1 | % | - | 0.1 | % | [14 empty] | 0 | 0 | 0 | 0 |  | 0 | 0 | [5 empty] | 0 |  | 0 |  | 0 |  | 0 |  | 0 | 0 |  | 0 | 0 | 0 |  |  |  | 0 |  | 0 |  | 0 |  | 0 |  | 0 | 0 |  | 0 | 0 | 0 |  |  |  | 0 |  | 0 |  | 0 |  | 0 |  | 0 | 0 |  | 0 | 0 | 0 |  |  |  | 0 | 0 |  | 0 | 0 | 0 |  |  | 0 |  | 0 |  | 0 |  | 0 |  | 0 |  | 0 |  | 0 |  | 0 |  | 0 |  | 0 |  | 0 |  | 0 |  |  |  | 0 | 0 | 0 | 0 | 0 | 0
RFHS0011 | HYBRID, ARAMID/NYLON 6.6, (3300/1+3300/1 | 0 | 0 |  | 0 | 0 | 0 | 0 | 0 | EX | X | CG | FH | 1.106 | G/M | FABR | HYBRID | Y | 2912003 |  | LB |  | 0 |  | 2018-10-29 | AA99980 | 3000 | DEN |  | 3 | 6,7/6,7 | 0.534 | 1.19 | MM | 1.19 | MM | 0.223 | LB | 3110C | 2055C | 8 | % | 1 | % | + | 3 | % | 1 | % | - | 0.1 | % | [14 empty] | 0 | 0 | 0 | 0 |  | 0 | 0 |  |  |  | ARAMID | NAA | 3300 | DTX | 3000 | DEN | 330 | TEX | 3300 | DTX | 1 | 6.7 | IN | 6.7 | 264 | 26.4 | Z | ARAMID | NAA | 3300 | DTX | 3000 | DEN | 330 | TEX | 3300 | DTX | 1 | 6.7 | IN | 6.7 | 264 | 26.4 | Z | NYLON | N6.6 | 1880 | DTX | 1680 | DEN | 188 | TEX | 1880 | DTX | 1 | 4.5 | IN | 4.5 | 177 | 17.7 | Z | HYBRID | ARAMID/NYLON 6.6 | 3 | 6.7 | IN | 6.7 | 264 | 26.4 | S | PR | 1.106 | G/M | 11060 | DTX | 9954 | DEN | 1.19 | MM | 1.19 | MM | 0.0469 | IN | 1.19 | MM | 1.19 | MM | 0.0469 | IN | 1.1122 | MM2 | 0.00172 | IN2 | 1 | % | PR |  | 0 | 0 | 0 | 0 | 0 | 0
RFHS0012 | HYBRID, ARAMID/NYLON 6.6, (3300/1+3300/1 | 0 | 0 |  | 0 | 0 | 0 | 0 | 0 | EX | X | CG | FH | 1.106 | G/M | FABR | HYBRID | Y | 2912003 |  | LB |  | 0 |  | 2018-11-06 | AA99980 | 3000 | DEN |  | 3 | 6,7/6,7 | 0.534 | 1.19 | MM | 1.19 | MM | 0.223 | LB | 3110C | 2055C | 8 | % | 1 | % | + | 3 | % | 1 | % | - | 0.1 | % | [14 empty] | 0 | 0 | 0 | 0 |  | 0 | 0 |  |  |  | ARAMID | NAA | 3300 | DTX | 3000 | DEN | 330 | TEX | 3300 | DTX | 1 | 6.7 | IN | 6.7 | 264 | 26.4 | Z | ARAMID | NAA | 3300 | DTX | 3000 | DEN | 330 | TEX | 3300 | DTX | 1 | 6.7 | IN | 6.7 | 264 | 26.4 | Z | NYLON | N6.6 | 1880 | DTX | 1680 | DEN | 188 | TEX | 1880 | DTX | 1 | 4.5 | IN | 4.5 | 177 | 17.7 | Z | HYBRID | ARAMID/NYLON 6.6 | 3 | 6.7 | IN | 6.7 | 264 | 26.4 | S | PR | 1.106 | G/M | 11060 | DTX | 9954 | DEN | 1.19 | MM | 1.19 | MM | 0.0469 | IN | 1.19 | MM | 1.19 | MM | 0.0469 | IN | 1.1122 | MM2 | 0.00172 | IN2 | 1 | % | PR |  | 0 | 0 | 0 | 0 | 0 | 0
RFJM01DH | NYLON, N6.6 HT, 2100/1/3, 6,0/6,0, DH | 0 | 0 |  | 0 | 0 | 0 | 0 | 0 | PR | X | JM | DH | 0.701 | G/M | FABR | NYLON 66 | N |  |  | LB |  | 0 |  | 2015-09-15 | A419187 | 1890 | DEN |  | 3 | 6/6 | 0.842 | 1.02 | MM | 1.02 | MM | 0.141 | LB | 4100C | 4100C | 8.5 | % | 1 | % | + | 5.9 | % | 1 | % | - | 2 | % | [14 empty] | 0 | 0 | 0 | 0 |  | 0 | 0 |  |  |  | NYLON | N6.6 HT | 2100 | DTX | 1890 | DEN | 210 | TEX | 2100 | DTX | 1 | 6 | IN | 6 | 236 | 23.6 | Z |  |  | 0 |  | 0 | DEN | 0 | TEX | 0 | DTX | 0 | 0 |  | 0 | 0 | 0 |  |  |  | 0 |  | 0 | DEN | 0 | TEX | 0 | DTX | 0 | 0 |  | 0 | 0 | 0 |  | NYLON | N6.6 HT | 3 | 6 | IN | 6 | 236 | 23.6 | S | PR | 0.701 | G/M | 7010 | DTX | 6309 | DEN | 1.02 | MM | 1.02 | MM | 0.0402 | IN | 1.02 | MM | 1.02 | MM | 0.0402 | IN | 0.81713 | MM2 | 0.00127 | IN2 | 1.01 | % | PR |  | 0 | 0 | 0 | 0 | 0 | 0
RFJN01DH | NYLON, N6.6 HT, 2100/2/2, 4,0/4,0, DH | 0 | 0 |  | 0 | 0 | 0 | 0 | 0 | PR | X | JN | DH | 0.893 | G/M | FABR | NYLON 66 | N | 2922008 |  | LB |  | 0 |  | 2015-03-31 | A419187 | 1890 | DEN |  | 2 | 4/4 | 0.661 | 1.19 | MM | 1.19 | MM | 0.18 | LB | 4100C | 4100C | 8.5 | % | 1 | % | + | 5.9 | % | 1 | % | - | 2 | % | [14 empty] | 0 | 0 | 0 | 0 |  | 0 | 0 |  |  |  | NYLON | N6.6 HT | 2100 | DTX | 1890 | DEN | 210 | TEX | 2100 | DTX | 2 | 4 | IN | 4 | 157 | 15.7 | Z |  |  | 0 |  | 0 | DEN | 0 | TEX | 0 | DTX | 0 | 0 |  | 0 | 0 | 0 |  |  |  | 0 |  | 0 | DEN | 0 | TEX | 0 | DTX | 0 | 0 |  | 0 | 0 | 0 |  | NYLON | N6.6 HT | 2 | 4 | IN | 4 | 157 | 15.7 | S | PR | 0.893 | G/M | 8930 | DTX | 8037 | DEN | 1.19 | MM | 1.19 | MM | 0.0469 | IN | 1.19 | MM | 1.19 | MM | 0.0469 | IN | 1.1122 | MM2 | 0.00172 | IN2 | 1.01 | % | PR |  | 0 | 0 | 0 | 0 | 0 | 0
RFNC01DH | NYLON, N6.6, 940/1/2, 12,0/12,0, DH | 0 | 0 |  | 0 | 0 | 0 | 0 | 0 | EX | X | NC | DH | 0.215 | G/M | FABR | NYLON 66 | Y |  |  | LB |  | 0 |  | 2018-11-13 | A419187 | 840 | DEN |  | 2 | 12/12 | 2.747 | 0.56 | MM | 0.56 | MM | 0.043 | LB |  |  | 0 | % | 0 | % |  | 0 | % | 0 | % |  | 0 | % | [14 empty] | 0 | 0 | 0 | 0 |  | 0 | 0 |  |  |  | NYLON | N6.6 | 940 | DTX | 840 | DEN | 94 | TEX | 940 | DTX | 1 | 12 | IN | 12 | 472 | 47.2 | Z |  |  | 0 |  | 0 | DEN | 0 | TEX | 0 | DTX | 0 | 0 |  | 0 | 0 | 0 |  |  |  | 0 |  | 0 | DEN | 0 | TEX | 0 | DTX | 0 | 0 |  | 0 | 0 | 0 |  | NYLON | N6.6 | 2 | 12 | IN | 12 | 472 | 47.2 | S | PR | 0.215 | G/M | 2150 | DTX | 1935 | DEN | 0.56 | MM | 0.56 | MM | 0.0221 | IN | 0.56 | MM | 0.56 | MM | 0.0221 | IN | 0.2463 | MM2 | 0.00038 | IN2 | 1.01 | % | PR |  | 0 | 0 | 0 | 0 | 0 | 0
RFNC01KA | 840/2 0.022 NYLON 66 SED CORD | 0 | 0 |  | 0 | 0 | 0 | 0 | 0 |  |  |  |  | 0 |  | FABR | NYLON 66 | N | 2919008 |  | LB |  | 0 |  | 2010-02-25 | T410D55 | 840 | DEN |  | 2 | 12/12 | 2.97 | 0.022 | IN | 0.022 | IN | 0.04 | LB | D5A | - | 6.5 | % | 1 | % | + | 2 | % | 1 | % | + | 2 | % | [14 empty] | 0 | 0 | 0 | 0 |  | 0 | 0 | [5 empty] | 0 |  | 0 |  | 0 |  | 0 |  | 0 | 0 |  | 0 | 0 | 0 |  |  |  | 0 |  | 0 |  | 0 |  | 0 |  | 0 | 0 |  | 0 | 0 | 0 |  |  |  | 0 |  | 0 |  | 0 |  | 0 |  | 0 | 0 |  | 0 | 0 | 0 |  |  |  | 0 | 0 |  | 0 | 0 | 0 |  |  | 0 |  | 0 |  | 0 |  | 0 |  | 0 |  | 0 |  | 0 |  | 0 |  | 0 |  | 0 |  | 0 |  | 0 |  |  |  | 0 | 0 | 0 | 0 | 0 | 0
RFNC01QA | 840/2 0.022 NYLON 66 SED CORD | 0 | 0 |  | 0 | 0 | 0 | 0 | 0 |  |  |  |  | 0 |  | FABR | NYLON 66 | N | 2919012 |  | LB |  | 0 |  | 2011-04-14 | T410D55 | 840 | DEN |  | 2 | 12/12 | 2.97 | 0.022 | IN | 0.022 | IN | 0.04 | LB | 4100C | 4100C | 6.5 | % | 1 | % | + | 2 | % | 1 | % | + | 2 | % | [14 empty] | 0 | 0 | 0 | 0 |  | 0 | 0 | [5 empty] | 0 |  | 0 |  | 0 |  | 0 |  | 0 | 0 |  | 0 | 0 | 0 |  |  |  | 0 |  | 0 |  | 0 |  | 0 |  | 0 | 0 |  | 0 | 0 | 0 |  |  |  | 0 |  | 0 |  | 0 |  | 0 |  | 0 | 0 |  | 0 | 0 | 0 |  |  |  | 0 | 0 |  | 0 | 0 | 0 |  |  | 0 |  | 0 |  | 0 |  | 0 |  | 0 |  | 0 |  | 0 |  | 0 |  | 0 |  | 0 |  | 0 |  | 0 |  |  |  | 0 | 0 | 0 | 0 | 0 | 0
RFNC01QH | NYLON, N6.6, 940/1/2, 12,0/12,0, QH | 0 | 0 |  | 0 | 0 | 0 | 0 | 0 | PR | X | NC | QH | 0.215 | G/M | FABR | NYLON 66 | N |  |  | LB |  | 0 |  | 2019-07-01 | A419187 | 840 | DEN |  | 2 | 12/12 | 2.747 | 0.56 | MM | 0.56 | MM | 0.043 | LB |  |  | 0 | % | 0 | % |  | 0 | % | 0 | % |  | 0 | % | [14 empty] | 0 | 0 | 0 | 0 |  | 0 | 0 |  |  |  | NYLON | N6.6 | 940 | DTX | 840 | DEN | 94 | TEX | 940 | DTX | 1 | 12 | IN | 12 | 472 | 47.2 | Z |  |  | 0 |  | 0 | DEN | 0 | TEX | 0 | DTX | 0 | 0 |  | 0 | 0 | 0 |  |  |  | 0 |  | 0 | DEN | 0 | TEX | 0 | DTX | 0 | 0 |  | 0 | 0 | 0 |  | NYLON | N6.6 | 2 | 12 | IN | 12 | 472 | 47.2 | S | PR | 0.215 | G/M | 2150 | DTX | 1935 | DEN | 0.56 | MM | 0.56 | MM | 0.0221 | IN | 0.56 | MM | 0.56 | MM | 0.0221 | IN | 0.2463 | MM2 | 0.00038 | IN2 | 1.01 | % | PR |  | 0 | 0 | 0 | 0 | 0 | 0
RFNG01ZV | NYLON, N6.6, 1400/1/2, 6,0/6,0, ZV | 0 | 0 |  | 0 | 0 | 0 | 0 | 0 | PR | X | NG | ZV | 0.307 | G/M | FABR | NYLON 66 | N |  |  | LB |  | 0 |  | 2024-08-19 | AA18065 | 1260 | DEN |  | 2 | 6/6 | 1.924 | 0.7 | MM | 0.68 | MM | 0.062 | LB |  |  | 0 | % | 0 | % |  | 0 | % | 0 | % |  | 0 | % | [14 empty] | 0 | 0 | 0 | 0 |  | 0 | 0 |  |  |  | NYLON | N6.6 | 1400 | DTX | 1260 | DEN | 140 | TEX | 1400 | DTX | 1 | 6 | IN | 6 | 236 | 23.6 | Z |  |  | 0 |  | 0 | DEN | 0 | TEX | 0 | DTX | 0 | 0 |  | 0 | 0 | 0 |  |  |  | 0 |  | 0 | DEN | 0 | TEX | 0 | DTX | 0 | 0 |  | 0 | 0 | 0 |  | NYLON | N6.6 | 2 | 6 | IN | 6 | 236 | 23.6 | S | PR | 0.307 | G/M | 3070 | DTX | 2763 | DEN | 0.68 | MM | 0.68 | MM | 0.0268 | IN | 0.7 | MM | 0.7 | MM | 0.0276 | IN | 0.36317 | MM2 | 0.00056 | IN2 | 1.01 | % | PR |  | 0 | 0 | 0 | 0 | 0 | 0
RFNS0001 | 840/2 0.022 NYLON 66 SED CORD | 0 | 0 |  | 0 | 0 | 0 | 0 | 0 |  |  |  |  | 0 |  | FABR | NYLON 66 | N |  |  | LB |  | 0 |  | 2009-03-18 | T410D55 | 840 | DEN |  | 2 | 12/12 | 2.97 | 0.022 | IN | 0.022 | IN | 0.04 | LB | D5A | - | 6.5 | % | 1 | % | + | 2 | % | 1 | % | + | 2 | % | [14 empty] | 0 | 0 | 0 | 0 |  | 0 | 0 | [5 empty] | 0 |  | 0 |  | 0 |  | 0 |  | 0 | 0 |  | 0 | 0 | 0 |  |  |  | 0 |  | 0 |  | 0 |  | 0 |  | 0 | 0 |  | 0 | 0 | 0 |  |  |  | 0 |  | 0 |  | 0 |  | 0 |  | 0 | 0 |  | 0 | 0 | 0 |  |  |  | 0 | 0 |  | 0 | 0 | 0 |  |  | 0 |  | 0 |  | 0 |  | 0 |  | 0 |  | 0 |  | 0 |  | 0 |  | 0 |  | 0 |  | 0 |  | 0 |  |  |  | 0 | 0 | 0 | 0 | 0 | 0
RFNS0003 | 840/2 0.022 NYLON 66 SED CORD | 0 | 0 |  | 0 | 0 | 0 | 0 | 0 |  |  |  |  | 0 |  | FABR | NYLON 66 | N | 2919003 |  | LB |  | 0 |  | 2009-05-20 | T410D55 | 840 | DEN |  | 2 | 12/12 | 2.97 | 0.022 | IN | 0.022 | IN | 0.04 | LB | 4100C | 4100C | 8.5 | % | 1 | % | + | 2 | % | 1 | % | + | 2 | % | [14 empty] | 0 | 0 | 0 | 0 |  | 0 | 0 | [5 empty] | 0 |  | 0 |  | 0 |  | 0 |  | 0 | 0 |  | 0 | 0 | 0 |  |  |  | 0 |  | 0 |  | 0 |  | 0 |  | 0 | 0 |  | 0 | 0 | 0 |  |  |  | 0 |  | 0 |  | 0 |  | 0 |  | 0 | 0 |  | 0 | 0 | 0 |  |  |  | 0 | 0 |  | 0 | 0 | 0 |  |  | 0 |  | 0 |  | 0 |  | 0 |  | 0 |  | 0 |  | 0 |  | 0 |  | 0 |  | 0 |  | 0 |  | 0 |  |  |  | 0 | 0 | 0 | 0 | 0 | 0
RFNS0005 | 1890/3 0.040 NYLON 66 SED CORD | 0 | 0 |  | 0 | 0 | 0 | 0 | 0 |  |  |  |  | 0 |  | FABR | NYLON 66 | N | 2922006 |  | LB |  | 0 |  | 2011-08-31 | T410D55 | 1890 | DEN |  | 3 | 6/6 | 0.899 | 0.04 | IN | 0.04 | IN | 0.132 | LB | 4100C | 4100C | 8.5 | % | 1 | % | + | 5.9 | % | 1 | % | - | 2 | % | [14 empty] | 0 | 0 | 0 | 0 |  | 0 | 0 | [5 empty] | 0 |  | 0 |  | 0 |  | 0 |  | 0 | 0 |  | 0 | 0 | 0 |  |  |  | 0 |  | 0 |  | 0 |  | 0 |  | 0 | 0 |  | 0 | 0 | 0 |  |  |  | 0 |  | 0 |  | 0 |  | 0 |  | 0 | 0 |  | 0 | 0 | 0 |  |  |  | 0 | 0 |  | 0 | 0 | 0 |  |  | 0 |  | 0 |  | 0 |  | 0 |  | 0 |  | 0 |  | 0 |  | 0 |  | 0 |  | 0 |  | 0 |  | 0 |  |  |  | 0 | 0 | 0 | 0 | 0 | 0
RFNS0006 | 840/2 0.022 NYLON 66 SED CORD | 0 | 0 |  | 0 | 0 | 0 | 0 | 0 |  |  |  |  | 0 |  | FABR | NYLON 66 | N | 2919005 |  | LB |  | 0 |  | 2009-10-19 | T410D55 | 840 | DEN |  | 2 | 12/12 | 2.97 | 0.022 | IN | 0.022 | IN | 0.04 | LB | 4100C | 4100C | 8.5 | % | 1 | % | + | 2 | % | 1 | % | + | 2 | % | [14 empty] | 0 | 0 | 0 | 0 |  | 0 | 0 | [5 empty] | 0 |  | 0 |  | 0 |  | 0 |  | 0 | 0 |  | 0 | 0 | 0 |  |  |  | 0 |  | 0 |  | 0 |  | 0 |  | 0 | 0 |  | 0 | 0 | 0 |  |  |  | 0 |  | 0 |  | 0 |  | 0 |  | 0 | 0 |  | 0 | 0 | 0 |  |  |  | 0 | 0 |  | 0 | 0 | 0 |  |  | 0 |  | 0 |  | 0 |  | 0 |  | 0 |  | 0 |  | 0 |  | 0 |  | 0 |  | 0 |  | 0 |  | 0 |  |  |  | 0 | 0 | 0 | 0 | 0 | 0
RFNS0008 | 1890/3 0.040 NYLON 66 SED CORD | 0 | 0 |  | 0 | 0 | 0 | 0 | 0 |  |  |  |  | 0 |  | FABR | NYLON 66 | N | 2922006 |  | LB |  | 0 |  | 2011-09-01 | T410D55 | 1890 | DEN |  | 3 | 6/6 | 0.899 | 0.04 | IN | 0.04 | IN | 0.132 | LB | 4100C | 4100C | 8.5 | % | 1 | % | + | 5.9 | % | 1 | % | - | 2 | % | [14 empty] | 0 | 0 | 0 | 0 |  | 0 | 0 | [5 empty] | 0 |  | 0 |  | 0 |  | 0 |  | 0 | 0 |  | 0 | 0 | 0 |  |  |  | 0 |  | 0 |  | 0 |  | 0 |  | 0 | 0 |  | 0 | 0 | 0 |  |  |  | 0 |  | 0 |  | 0 |  | 0 |  | 0 | 0 |  | 0 | 0 | 0 |  |  |  | 0 | 0 |  | 0 | 0 | 0 |  |  | 0 |  | 0 |  | 0 |  | 0 |  | 0 |  | 0 |  | 0 |  | 0 |  | 0 |  | 0 |  | 0 |  | 0 |  |  |  | 0 | 0 | 0 | 0 | 0 | 0
RFNS0009 | 1890/4 0.047 NYLON 66 SED CORD | 0 | 0 |  | 0 | 0 | 0 | 0 | 0 |  |  |  |  | 0 |  | FABR | NYLON 66 | N | 2924001 |  | LB |  | 0 |  | 2012-04-23 | T410D55 | 1890 | DEN |  | 4 | 4/4 | 0.685 | 0.047 | IN | 0.047 | IN | 0.174 | LB | 4100C | 4100C | 8.5 | % | 1 | % | + | 5.9 | % | 1 | % | - | 2 | % | [14 empty] | 0 | 0 | 0 | 0 |  | 0 | 0 | [5 empty] | 0 |  | 0 |  | 0 |  | 0 |  | 0 | 0 |  | 0 | 0 | 0 |  |  |  | 0 |  | 0 |  | 0 |  | 0 |  | 0 | 0 |  | 0 | 0 | 0 |  |  |  | 0 |  | 0 |  | 0 |  | 0 |  | 0 | 0 |  | 0 | 0 | 0 |  |  |  | 0 | 0 |  | 0 | 0 | 0 |  |  | 0 |  | 0 |  | 0 |  | 0 |  | 0 |  | 0 |  | 0 |  | 0 |  | 0 |  | 0 |  | 0 |  | 0 |  |  |  | 0 | 0 | 0 | 0 | 0 | 0
RFNS0010 | 1890/4 0.047 NYLON 66 SED CORD | 0 | 0 |  | 0 | 0 | 0 | 0 | 0 |  |  |  |  | 0 |  | FABR | NYLON 66 | N | 2924002 |  | LB |  | 0 |  | 2012-04-23 | T410D55 | 1890 | DEN |  | 4 | 5/6 | 0.65 | 0.048 | IN | 0.048 | IN | 0.183 | LB | 4100C | 4100C | 8.5 | % | 1 | % | + | 5.9 | % | 1 | % | - | 2 | % | [14 empty] | 0 | 0 | 0 | 0 |  | 0 | 0 | [5 empty] | 0 |  | 0 |  | 0 |  | 0 |  | 0 | 0 |  | 0 | 0 | 0 |  |  |  | 0 |  | 0 |  | 0 |  | 0 |  | 0 | 0 |  | 0 | 0 | 0 |  |  |  | 0 |  | 0 |  | 0 |  | 0 |  | 0 | 0 |  | 0 | 0 | 0 |  |  |  | 0 | 0 |  | 0 | 0 | 0 |  |  | 0 |  | 0 |  | 0 |  | 0 |  | 0 |  | 0 |  | 0 |  | 0 |  | 0 |  | 0 |  | 0 |  | 0 |  |  |  | 0 | 0 | 0 | 0 | 0 | 0
RFNS0011 | 1890/4 0.047 NYLON 66 SED CORD | 0 | 0 |  | 0 | 0 | 0 | 0 | 0 |  |  |  |  | 0 |  | FABR | NYLON 66 | N | 2985043 |  | LB |  | 0 |  | 2014-01-15 | A419187 | 1890 | DEN |  | 4 | 4/4 | 0.671 | 0.047 | IN | 0.047 | IN | 0.177 | LB | 4100C | 4100C | 8.5 | % | 1 | % | + | 5.9 | % | 1 | % | - | 2 | % | [14 empty] | 0 | 0 | 0 | 0 |  | 0 | 0 | [5 empty] | 0 |  | 0 |  | 0 |  | 0 |  | 0 | 0 |  | 0 | 0 | 0 |  |  |  | 0 |  | 0 |  | 0 |  | 0 |  | 0 | 0 |  | 0 | 0 | 0 |  |  |  | 0 |  | 0 |  | 0 |  | 0 |  | 0 | 0 |  | 0 | 0 | 0 |  |  |  | 0 | 0 |  | 0 | 0 | 0 |  |  | 0 |  | 0 |  | 0 |  | 0 |  | 0 |  | 0 |  | 0 |  | 0 |  | 0 |  | 0 |  | 0 |  | 0 |  |  |  | 0 | 0 | 0 | 0 | 0 | 0
RFNS0012 | 1890/4 0.047 NYLON 66 SED CORD | 0 | 0 |  | 0 | 0 | 0 | 0 | 0 |  |  |  |  | 0 |  | FABR | NYLON 66 | N | 2985053 |  | LB |  | 0 |  | 2014-03-21 | A419187 | 1890 | DEN |  | 4 | 4/4 | 0.685 | 0.047 | IN | 0.047 | IN | 0.174 | LB | 4100C | 4100C | 8.5 | % | 1 | % | + | 5.9 | % | 1 | % | - | 2 | % | [14 empty] | 0 | 0 | 0 | 0 |  | 0 | 0 | [5 empty] | 0 |  | 0 |  | 0 |  | 0 |  | 0 | 0 |  | 0 | 0 | 0 |  |  |  | 0 |  | 0 |  | 0 |  | 0 |  | 0 | 0 |  | 0 | 0 | 0 |  |  |  | 0 |  | 0 |  | 0 |  | 0 |  | 0 | 0 |  | 0 | 0 | 0 |  |  |  | 0 | 0 |  | 0 | 0 | 0 |  |  | 0 |  | 0 |  | 0 |  | 0 |  | 0 |  | 0 |  | 0 |  | 0 |  | 0 |  | 0 |  | 0 |  | 0 |  |  |  | 0 | 0 | 0 | 0 | 0 | 0
RFNS0013 | 1890/1/3 0.047 NYLON 66 SED CORD | 0 | 0 |  | 0 | 0 | 0 | 0 | 0 |  |  |  |  | 0 |  | FABR | NYLON 66 | N | 2985054 |  | LB |  | 0 |  | 2014-03-21 | A419187 | 1890 | DEN |  | 3 | 6/6 | 0.685 | 0.047 | IN | 0.047 | IN | 0.174 | LB | 4100C | 4100C | 8.5 | % | 1 | % | + | 5.9 | % | 1 | % | - | 2 | % | [14 empty] | 0 | 0 | 0 | 0 |  | 0 | 0 | [5 empty] | 0 |  | 0 |  | 0 |  | 0 |  | 0 | 0 |  | 0 | 0 | 0 |  |  |  | 0 |  | 0 |  | 0 |  | 0 |  | 0 | 0 |  | 0 | 0 | 0 |  |  |  | 0 |  | 0 |  | 0 |  | 0 |  | 0 | 0 |  | 0 | 0 | 0 |  |  |  | 0 | 0 |  | 0 | 0 | 0 |  |  | 0 |  | 0 |  | 0 |  | 0 |  | 0 |  | 0 |  | 0 |  | 0 |  | 0 |  | 0 |  | 0 |  | 0 |  |  |  | 0 | 0 | 0 | 0 | 0 | 0
RFNS0014 | 1890/1/3 0.040 NYLON 66 SED CORD | 0 | 0 |  | 0 | 0 | 0 | 0 | 0 |  |  |  |  | 0 |  | FABR | NYLON 66 | N | 2985055 |  | LB |  | 0 |  | 2014-03-24 | A419187 | 1890 | DEN |  | 3 | 6/6 | 0.685 | 0.04 | IN | 0.04 | IN | 0.174 | LB | 4100C | 4100C | 8.5 | % | 1 | % | + | 5.9 | % | 1 | % | - | 2 | % | [14 empty] | 0 | 0 | 0 | 0 |  | 0 | 0 | [5 empty] | 0 |  | 0 |  | 0 |  | 0 |  | 0 | 0 |  | 0 | 0 | 0 |  |  |  | 0 |  | 0 |  | 0 |  | 0 |  | 0 | 0 |  | 0 | 0 | 0 |  |  |  | 0 |  | 0 |  | 0 |  | 0 |  | 0 | 0 |  | 0 | 0 | 0 |  |  |  | 0 | 0 |  | 0 | 0 | 0 |  |  | 0 |  | 0 |  | 0 |  | 0 |  | 0 |  | 0 |  | 0 |  | 0 |  | 0 |  | 0 |  | 0 |  | 0 |  |  |  | 0 | 0 | 0 | 0 | 0 | 0
RFNS0016 | 840/2 0.022 NYLON 66 SED CORD | 0 | 0 |  | 0 | 0 | 0 | 0 | 0 |  |  |  |  | 0 |  | FABR | NYLON 66 | N | 2919003 |  | LB |  | 0 |  | 2011-06-02 | T410E42 | 840 | DEN |  | 2 | 12/12 | 2.97 | 0.022 | IN | 0.022 | IN | 0.04 | LB | 4000C | 4000C | 8 | % | 1 | % | + | 2 | % | 1 | % | + | 2 | % | [14 empty] | 0 | 0 | 0 | 0 |  | 0 | 0 | [5 empty] | 0 |  | 0 |  | 0 |  | 0 |  | 0 | 0 |  | 0 | 0 | 0 |  |  |  | 0 |  | 0 |  | 0 |  | 0 |  | 0 | 0 |  | 0 | 0 | 0 |  |  |  | 0 |  | 0 |  | 0 |  | 0 |  | 0 | 0 |  | 0 | 0 | 0 |  |  |  | 0 | 0 |  | 0 | 0 | 0 |  |  | 0 |  | 0 |  | 0 |  | 0 |  | 0 |  | 0 |  | 0 |  | 0 |  | 0 |  | 0 |  | 0 |  | 0 |  |  |  | 0 | 0 | 0 | 0 | 0 | 0
RFNS0017 | 840/2 0.022 NYLON 66 (T802) SED CORD | 0 | 0 |  | 0 | 0 | 0 | 0 | 0 |  |  |  |  | 0 |  | FABR | NYLON 66 | N | 2985130 |  | LB |  | 0 |  | 2016-01-26 | A419187 | 840 | DEN |  | 2 | 12/12 | 2.97 | 0.022 | IN | 0.022 | IN | 0.04 | LB | 4100C | 4100C | 6.5 | % | 1 | % | + | 2 | % | 1 | % | + | 2 | % | [14 empty] | 0 | 0 | 0 | 0 |  | 0 | 0 | [5 empty] | 0 |  | 0 |  | 0 |  | 0 |  | 0 | 0 |  | 0 | 0 | 0 |  |  |  | 0 |  | 0 |  | 0 |  | 0 |  | 0 | 0 |  | 0 | 0 | 0 |  |  |  | 0 |  | 0 |  | 0 |  | 0 |  | 0 | 0 |  | 0 | 0 | 0 |  |  |  | 0 | 0 |  | 0 | 0 | 0 |  |  | 0 |  | 0 |  | 0 |  | 0 |  | 0 |  | 0 |  | 0 |  | 0 |  | 0 |  | 0 |  | 0 |  | 0 |  |  |  | 0 | 0 | 0 | 0 | 0 | 0
RFNS0018 | 2100/1 0.020 NYLON 66 SED CORD | 0 | 0 |  | 0 | 0 | 0 | 0 | 0 |  |  |  |  | 0 |  | FABR | NYLON 66 | N | 2919003 |  | LB |  | 0 |  | 2017-08-01 | A423981 | 1890 | DEN |  | 1 | 3 | 2.81 | 0.0197 | IN | 0.0197 | IN | 0.042 | LB | 4100C | 4100C | 8 | % | 1 | % | + | 2 | % | 1 | % | + | 2 | % | [14 empty] | 0 | 0 | 0 | 0 |  | 0 | 0 | [5 empty] | 0 |  | 0 |  | 0 |  | 0 |  | 0 | 0 |  | 0 | 0 | 0 |  |  |  | 0 |  | 0 |  | 0 |  | 0 |  | 0 | 0 |  | 0 | 0 | 0 |  |  |  | 0 |  | 0 |  | 0 |  | 0 |  | 0 | 0 |  | 0 | 0 | 0 |  |  |  | 0 | 0 |  | 0 | 0 | 0 |  |  | 0 |  | 0 |  | 0 |  | 0 |  | 0 |  | 0 |  | 0 |  | 0 |  | 0 |  | 0 |  | 0 |  | 0 |  |  |  | 0 | 0 | 0 | 0 | 0 | 0
RFNS0019 | 730/3 N66 TWISTED MONOFILAMENT SED | 0 | 0 |  | 0 | 0 | 0 | 0 | 0 |  |  |  |  | 0 |  | FABR | NYLON 66 | N | 2989018 |  | LB |  | 0 |  | 2018-03-15 | A423981 | 730 | DEN |  | 3 | 0/1.25 | 2.43 | 0.0228 | IN | 0.0228 | IN | 0.049 | LB | SUPPLY | SUPPLY | 5 | % | 1 | % | + | 2 | % | 1 | % | + | 0 | % | [14 empty] | 0 | 0 | 0 | 0 |  | 0 | 0 | [5 empty] | 0 |  | 0 |  | 0 |  | 0 |  | 0 | 0 |  | 0 | 0 | 0 |  |  |  | 0 |  | 0 |  | 0 |  | 0 |  | 0 | 0 |  | 0 | 0 | 0 |  |  |  | 0 |  | 0 |  | 0 |  | 0 |  | 0 | 0 |  | 0 | 0 | 0 |  |  |  | 0 | 0 |  | 0 | 0 | 0 |  |  | 0 |  | 0 |  | 0 |  | 0 |  | 0 |  | 0 |  | 0 |  | 0 |  | 0 |  | 0 |  | 0 |  | 0 |  |  |  | 0 | 0 | 0 | 0 | 0 | 0
RFNS0020 | 840/2 0.022 NYLON 66 SED CORD | 0 | 0 |  | 0 | 0 | 0 | 0 | 0 |  |  |  |  | 0 |  | FABR | NYLON 66 | N | 2919005 |  | LB |  | 0 |  | 2018-03-27 | A419187 | 840 | DEN |  | 2 | 12/12 | 2.97 | 0.022 | IN | 0.022 | IN | 0.04 | LB | 4100C |  | 6 | % | 1 | % | + | 2 | % | 1 | % | + | 2 | % | [14 empty] | 0 | 0 | 0 | 0 |  | 0 | 0 | [5 empty] | 0 |  | 0 |  | 0 |  | 0 |  | 0 | 0 |  | 0 | 0 | 0 |  |  |  | 0 |  | 0 |  | 0 |  | 0 |  | 0 | 0 |  | 0 | 0 | 0 |  |  |  | 0 |  | 0 |  | 0 |  | 0 |  | 0 | 0 |  | 0 | 0 | 0 |  |  |  | 0 | 0 |  | 0 | 0 | 0 |  |  | 0 |  | 0 |  | 0 |  | 0 |  | 0 |  | 0 |  | 0 |  | 0 |  | 0 |  | 0 |  | 0 |  | 0 |  |  |  | 0 | 0 | 0 | 0 | 0 | 0
RFNS0021 | NYLON, N6.6 HT, 2100/2/2, 4,0/4,0, DH | 0 | 0 |  | 0 | 0 | 0 | 0 | 0 | EX | X | JN | DH | 0.893 | G/M | FABR | NYLON 66 | Y |  |  | LB |  | 0 |  | 2019-01-30 | A419187 | 1890 | DEN |  | 2 | 4/4 | 0.661 | 1.19 | MM | 1.19 | MM | 0.18 | LB |  |  | 0 | % | 0 | % |  | 0 | % | 0 | % |  | 0 | % | [14 empty] | 0 | 0 | 0 | 0 |  | 0 | 0 |  |  |  | NYLON | N6.6 HT | 2100 | DTX | 1890 | DEN | 210 | TEX | 2100 | DTX | 2 | 4 | IN | 4 | 157 | 15.7 | Z |  |  | 0 |  | 0 | DEN | 0 | TEX | 0 | DTX | 0 | 0 |  | 0 | 0 | 0 |  |  |  | 0 |  | 0 | DEN | 0 | TEX | 0 | DTX | 0 | 0 |  | 0 | 0 | 0 |  | NYLON | N6.6 HT | 2 | 4 | IN | 4 | 157 | 15.7 | S | PR | 0.893 | G/M | 8930 | DTX | 8037 | DEN | 1.19 | MM | 1.19 | MM | 0.0469 | IN | 1.19 | MM | 1.19 | MM | 0.0469 | IN | 1.1122 | MM2 | 0.00172 | IN2 | 1.01 | % | PR |  | 0 | 0 | 0 | 0 | 0 | 0
RFNS0023 | NYLON, N6.6, 940/1/2, 12,0/12,0, QH | 0 | 0 |  | 0 | 0 | 0 | 0 | 0 | EX | X | NC | QH | 0.215 | G/M | FABR | NYLON 66 | Y |  |  | LB |  | 0 |  | 2024-04-12 | A419187 | 840 | DEN |  | 2 | 12/12 | 2.747 | 0.56 | MM | 0.56 | MM | 0.043 | LB |  |  | 0 | % | 0 | % |  | 0 | % | 0 | % |  | 0 | % | [14 empty] | 0 | 0 | 0 | 0 |  | 0 | 0 |  |  |  | NYLON | N6.6 | 940 | DTX | 840 | DEN | 94 | TEX | 940 | DTX | 1 | 12 | IN | 12 | 472 | 47.2 | Z |  |  | 0 |  | 0 | DEN | 0 | TEX | 0 | DTX | 0 | 0 |  | 0 | 0 | 0 |  |  |  | 0 |  | 0 | DEN | 0 | TEX | 0 | DTX | 0 | 0 |  | 0 | 0 | 0 |  | NYLON | N6.6 | 2 | 12 | IN | 12 | 472 | 47.2 | S | PR | 0.215 | G/M | 2150 | DTX | 1935 | DEN | 0.56 | MM | 0.56 | MM | 0.0221 | IN | 0.56 | MM | 0.56 | MM | 0.0221 | IN | 0.2463 | MM2 | 0.00038 | IN2 | 1.01 | % | PR |  | 0 | 0 | 0 | 0 | 0 | 0
RFSF01EU | POLYESTER, REGULAR AA, 1100/9, /2,0, EU | 0 | 0 |  | 0 | 0 | 0 | 0 | 0 | EX | X | SF | EU | 1 | G/M | FABR | POLYESTER REG.-ADHES ACTIVATED | Y |  |  | LB |  | 0 |  | 2018-11-13 | A419187 | 1000 | DEN |  | 9 | 0/2 | 0.591 | 1.2 | MM | 1.2 | MM | 0.201 | LB |  |  | 0 | % | 0 | % |  | 0 | % | 0 | % |  | 0 | % | [14 empty] | 0 | 0 | 0 | 0 |  | 0 | 0 |  |  |  | POLYESTER | REGULAR AA | 1100 | DTX | 1000 | DEN | 110 | TEX | 1100 | DTX | 0 | 0 |  | 0 | 0 | 0 |  |  |  | 0 |  | 0 | DEN | 0 | TEX | 0 | DTX | 0 | 0 |  | 0 | 0 | 0 |  |  |  | 0 |  | 0 | DEN | 0 | TEX | 0 | DTX | 0 | 0 |  | 0 | 0 | 0 |  | POLYESTER | REGULAR AA | 9 | 2 | IN | 2 | 79 | 7.9 | S | PR | 1 | G/M | 10000 | DTX | 9000 | DEN | 1.2 | MM | 1.2 | MM | 0.0472 | IN | 1.2 | MM | 1.2 | MM | 0.0472 | IN | 1.13097 | MM2 | 0.00175 | IN2 | 1.01 | % | PR |  | 0 | 0 | 0 | 0 | 0 | 0
RFTM01CU | PET, HMLS NAA, 2200/1/2, 8.5/8.5, CU | 0 | 0 |  | 0 | 0 | 0 | 0 | 0 | PR | X | TM | CU | 0.51 | G/M | FABR | POLYESTER-LO SHRINK/HI MODULUS | N |  |  | LB |  | 0 |  | 2019-12-05 | T410E42 | 2000 | DEN |  | 2 | 8.5/8.5 | 1.158 | 0.79 | MM | 0.77 | MM | 0.103 | LB |  |  | 0 | % | 0 | % |  | 0 | % | 0 | % |  | 0 | % | [14 empty] | 0 | 0 | 0 | 0 |  | 0 | 0 |  |  |  | PET | HMLS NAA | 2200 | DTX | 2000 | DEN | 220 | TEX | 2200 | DTX | 1 | 8.5 | IN | 8.5 | 335 | 33.5 | Z |  |  | 0 |  | 0 | DEN | 0 | TEX | 0 | DTX | 0 | 0 |  | 0 | 0 | 0 |  |  |  | 0 |  | 0 | DEN | 0 | TEX | 0 | DTX | 0 | 0 |  | 0 | 0 | 0 |  | PET | HMLS NAA | 2 | 8.5 | IN | 8.5 | 335 | 33.5 | S | PR | 0.51 | G/M | 5100 | DTX | 4590 | DEN | 0.77 | MM | 0.77 | MM | 0.0303 | IN | 0.79 | MM | 0.79 | MM | 0.0311 | IN | 0.46566 | MM2 | 0.00072 | IN2 | 1.01 | % | PR |  | 0 | 0 | 0 | 0 | 0 | 0
RFTU01CU | PET, HMLS NAA, 1440/1/2, 9.0/9.0, CU | 0 | 0 |  | 0 | 0 | 0 | 0 | 0 | PR | X | TU | CU | 0.362 | G/M | FABR | POLYESTER-LO SHRINK/HI MODULUS | N |  |  | LB |  | 0 |  | 2019-12-05 | T410E42 | 1300 | DEN |  | 2 | 9/9 | 1.631 | 0.66 | MM | 0.66 | MM | 0.073 | LB |  |  | 0 | % | 0 | % |  | 0 | % | 0 | % |  | 0 | % | [14 empty] | 0 | 0 | 0 | 0 |  | 0 | 0 |  |  |  | PET | HMLS NAA | 1440 | DTX | 1300 | DEN | 144 | TEX | 1440 | DTX | 1 | 9 | IN | 9 | 354 | 35.4 | Z |  |  | 0 |  | 0 | DEN | 0 | TEX | 0 | DTX | 0 | 0 |  | 0 | 0 | 0 |  |  |  | 0 |  | 0 | DEN | 0 | TEX | 0 | DTX | 0 | 0 |  | 0 | 0 | 0 |  | PET | HMLS NAA | 2 | 9 | IN | 9 | 354 | 35.4 | S | PR | 0.362 | G/M | 3620 | DTX | 3258 | DEN | 0.66 | MM | 0.66 | MM | 0.026 | IN | 0.66 | MM | 0.66 | MM | 0.026 | IN | 0.34212 | MM2 | 0.00053 | IN2 | 1.01 | % | PR |  | 0 | 0 | 0 | 0 | 0 | 0
RFVS0002 | 1500/2 0.026 POLYESTER HMLS SED | 0 | 0 |  | 0 | 0 | 0 | 0 | 0 |  |  |  |  | 0 |  | FABR | POLYESTER-LO SHRINK/HI MODULUS | N |  |  | LB |  | 0 |  | 2014-06-18 | T410E42 | 1500 | DEN |  | 2 | 8.5/8.5 | 1.635 | 0.026 | IN | 0.026 | IN | 0.073 | LB | 3130C | 1370 | 3.5 | % | 0.5 | % | - | 1 | % | 0.5 | % | + | 0.5 | % | [14 empty] | 0 | 0 | 0 | 0 |  | 0 | 0 | [5 empty] | 0 |  | 0 |  | 0 |  | 0 |  | 0 | 0 |  | 0 | 0 | 0 |  |  |  | 0 |  | 0 |  | 0 |  | 0 |  | 0 | 0 |  | 0 | 0 | 0 |  |  |  | 0 |  | 0 |  | 0 |  | 0 |  | 0 | 0 |  | 0 | 0 | 0 |  |  |  | 0 | 0 |  | 0 | 0 | 0 |  |  | 0 |  | 0 |  | 0 |  | 0 |  | 0 |  | 0 |  | 0 |  | 0 |  | 0 |  | 0 |  | 0 |  | 0 |  |  |  | 0 | 0 | 0 | 0 | 0 | 0
RFVS0003 | 1500/2 0.026 POLYESTER HMLS SED 4300C | 0 | 0 |  | 0 | 0 | 0 | 0 | 0 |  |  |  |  | 0 |  | FABR | POLYESTER-LO SHRINK/HI MODULUS | N |  |  | LB |  | 0 |  | 2014-09-25 | A423436 | 1500 | DEN |  | 2 | 8.5/8.5 | 1.635 | 0.026 | IN | 0.026 | IN | 0.073 | LB | 4300C | 4300C | 5.5 | % | 0.5 | % | - | 1 | % | 0.5 | % | + | 0.5 | % | [14 empty] | 0 | 0 | 0 | 0 |  | 0 | 0 | [5 empty] | 0 |  | 0 |  | 0 |  | 0 |  | 0 | 0 |  | 0 | 0 | 0 |  |  |  | 0 |  | 0 |  | 0 |  | 0 |  | 0 | 0 |  | 0 | 0 | 0 |  |  |  | 0 |  | 0 |  | 0 |  | 0 |  | 0 | 0 |  | 0 | 0 | 0 |  |  |  | 0 | 0 |  | 0 | 0 | 0 |  |  | 0 |  | 0 |  | 0 |  | 0 |  | 0 |  | 0 |  | 0 |  | 0 |  | 0 |  | 0 |  | 0 |  | 0 |  |  |  | 0 | 0 | 0 | 0 | 0 | 0
RFVS0004 | 1500/2 0.026 POLYESTER HMLS SED | 0 | 0 |  | 0 | 0 | 0 | 0 | 0 |  |  |  |  | 0 |  | FABR | POLYESTER-LO SHRINK/HI MODULUS | N |  |  | LB |  | 0 |  | 2014-09-25 | A423436 | 1500 | DEN |  | 2 | 8.5/8.5 | 1.635 | 0.026 | IN | 0.026 | IN | 0.073 | LB | 3130C | 1370 | 3.5 | % | 0.5 | % | - | 1 | % | 0.5 | % | + | 0.5 | % | [14 empty] | 0 | 0 | 0 | 0 |  | 0 | 0 | [5 empty] | 0 |  | 0 |  | 0 |  | 0 |  | 0 | 0 |  | 0 | 0 | 0 |  |  |  | 0 |  | 0 |  | 0 |  | 0 |  | 0 | 0 |  | 0 | 0 | 0 |  |  |  | 0 |  | 0 |  | 0 |  | 0 |  | 0 | 0 |  | 0 | 0 | 0 |  |  |  | 0 | 0 |  | 0 | 0 | 0 |  |  | 0 |  | 0 |  | 0 |  | 0 |  | 0 |  | 0 |  | 0 |  | 0 |  | 0 |  | 0 |  | 0 |  | 0 |  |  |  | 0 | 0 | 0 | 0 | 0 | 0
RFVS0006 | 2000/2 0.031 POLYESTER HMLS SED | 0 | 0 |  | 0 | 0 | 0 | 0 | 0 |  |  |  |  | 0 |  | FABR | POLYESTER-LO SHRINK/HI MODULUS | N |  |  | LB |  | 0 |  | 2017-01-31 | T410E42 | 2000 | DEN |  | 2 | 8.5 X 8.5 | 1.26 | 0.031 | IN | 0.031 | IN | 0.094 | LB | 3130C | 1370C | 3.5 | % | 0.5 | % | - | 2 | % | 0.5 | % | + | 0.5 | % | [14 empty] | 0 | 0 | 0 | 0 |  | 0 | 0 | [5 empty] | 0 |  | 0 |  | 0 |  | 0 |  | 0 | 0 |  | 0 | 0 | 0 |  |  |  | 0 |  | 0 |  | 0 |  | 0 |  | 0 | 0 |  | 0 | 0 | 0 |  |  |  | 0 |  | 0 |  | 0 |  | 0 |  | 0 | 0 |  | 0 | 0 | 0 |  |  |  | 0 | 0 |  | 0 | 0 | 0 |  |  | 0 |  | 0 |  | 0 |  | 0 |  | 0 |  | 0 |  | 0 |  | 0 |  | 0 |  | 0 |  | 0 |  | 0 |  |  |  | 0 | 0 | 0 | 0 | 0 | 0
RFVS0007 | 1300/2 0.025 POLYESTER HMLS SED | 0 | 0 |  | 0 | 0 | 0 | 0 | 0 |  |  |  |  | 0 |  | FABR | POLYESTER-LO SHRINK/HI MODULUS | N |  |  | LB |  | 0 |  | 2017-07-13 | T410E42 | 1300 | DEN |  | 2 | 9/9 | 1.67 | 0.025 | IN | 0.025 | IN | 0.071 | LB | 3130C | 1370C | 3.5 | % | 0.5 | % | - | 1 | % | 0.5 | % | + | 0.5 | % | [14 empty] | 0 | 0 | 0 | 0 |  | 0 | 0 | [5 empty] | 0 |  | 0 |  | 0 |  | 0 |  | 0 | 0 |  | 0 | 0 | 0 |  |  |  | 0 |  | 0 |  | 0 |  | 0 |  | 0 | 0 |  | 0 | 0 | 0 |  |  |  | 0 |  | 0 |  | 0 |  | 0 |  | 0 | 0 |  | 0 | 0 | 0 |  |  |  | 0 | 0 |  | 0 | 0 | 0 |  |  | 0 |  | 0 |  | 0 |  | 0 |  | 0 |  | 0 |  | 0 |  | 0 |  | 0 |  | 0 |  | 0 |  | 0 |  |  |  | 0 | 0 | 0 | 0 | 0 | 0