## Sheet1
Material | Material description | Fabric Finished Width in MM | Fabric Weight per Square Meter | Fabric Weight Unit of Measure | Fabric Gauge in Millimeter | Fabric Fill Gum Volume | Fabric Ends per Inch | Fabric Ends per Decimeter | Fabric Ends per Meter | Material Status | New Reinforcement Format | Fabric Construction Code | Fabric Processing Code | Density Dipped Cord g/m | Unit of Measure | Material type | Type of Component | Experimental Indicator | CSIS Number | Development Group | Base Unit of Measure | Corporate Deletion Indicator | Used in Specifications | Substitute Material | Created On | Created by | Yarn Denier | Unit of Measure | Old material number | Strands (Plies) per Cord | Twist | Cable Size | Overall Cord Gauge | Unit of Measure | Effective Cord Gauge | Unit of Measure | Delivered Cord Weight / 100 Yards | Unit of Measure | Dip Solution Zone 1 | Dip Solution Zone 2 | Percent of Dip in Delivered Cord | Unit of Measure | Dipped Percent Moisture | Unit of Measure | Length Change Direction | Length Change Percentage | Unit of Measure | Finished Percent Moisture | Unit of Measure | Length Change Direction | Length Change Percentage | Unit of Measure | EMEA Fabric Material Type | Fabric Material Description | Fabric Base Unit of Measure | Fabric Base Code | Fabric Processing Suffix | Fabric Source Code | Fabric Vendor | Fabric Experimental Code | Fabric Ends Code | Base Code Material Number | Base Code Material Type | Base Code Material Description | Base Code Base Unit of Measure | Base Code Content Code | Base Code Fabric Gauge in MM | Base Code Linear Density 1 | Base Code Linear Density 2 | Base Code Cord Turns | Base Code Fabric Unit of Measures | Base Code Efficient Surface | Base Code Efficient Width | Base Code Yarn Vendor | Corporate Single Cord Fabric Number | Fill Cord | Ply Content | Ply Content Detail | Yarn Weight | Unit of Measure | Yarn Weight in Denier | Unit of Measure | Yarn Weight in Tex | Unit of Measure | Yarn Weight in Decitex | Unit of Measure | Strands per Ply | Ply Twist | Unit of Measure | Ply Twist per Inch | Ply Twist per Meter | Ply Twist per Decimeter | Ply Twist Direction | Ply Content 2 | Ply Content Detail 2 | Yarn Weight 2 | Unit of Measure | Yarn Weight in Denier | Unit of Measure | Yarn Weight in Tex | Unit of Measure | Yarn Weight in Decitex | Unit of Measure | Strands per Ply 2 | Ply 2 Twist | Unit of Measure | Ply 2 Twist per Inch | Ply 2 Twist per Meter | Ply 2 Twist per Decimeter | Ply 2 Twist Direction | Ply Content 3 | Ply Content Detail 3 | Yarn Weight 3 | Unit of Measure | Yarn Weight in Denier | Unit of Measure | Yarn Weight in Tex | Unit of Measure | Yarn Weight in Decitex | Unit of Measure | Strands per Ply 3 | Ply 3 Twist | Unit of Measure | Ply 3 Twists per Inch | Ply 3 Twist per Meter | Ply 3 Twist per Decimeter | Ply 3 Twist Direction | Fabric Content | Fabric Content Detail | Strands per Cable | Cable Twist | Unit of Measure | Cable Twist per Inch | Cable Twist per Meter | Cable Twist per Decimeter | Cable Twist Direction | Fabric Construction Status | Linear Density Dipped Cord | Unit of Measure | Density Dipped Cord DTX | Unit of Measure | Density Dipped Cord DEN | Unit of Measure | Fabric Effective Cord Gauge | Unit of Measure | Eff. Cord Gauge in MM | Unit of Measure | Eff. Cord Gauge in IN | Unit of Measure | Fabric Maximum Cord Gauge | Unit of Measure | Max. Cord Gauge in MM | Unit of Measure | Max. Cord Gauge in IN | Unit of Measure | Effective Surface in MM2 | Unit of Measure | Effective Surface in IN2 | Unit of Measure | Shrinkage Factor | Unit of Measure | Base Code Status | Fabric Processing Code | Raw Material Category 1 | Raw Material Category 1 Percent | Raw Material Category 2 | Raw Material Category 2 Percent | Raw Material Category 3 | Raw Material Category 3 Percent
RF1D01WU | HYBRID, ARAMID/NYLON 6.6, (1670/1+1670/1 | 0 | 0 |  | 0 | 0 | 0 | 0 | 0 | EX | X | 1D | WU | 0.491 | G/M | FABR | HYBRID | N |  |  | LB |  | 0 |  | 2021-05-19 | AA18065 | 1500 | DEN |  | 3 | 8/7 | 1.203 | 0.95 | MM | 0.9 | MM | 0.099 | LB |  |  | 0 | % | 0 | % |  | 0 | % | 0 | % |  | 0 | % | [14 empty] | 0 | 0 | 0 | 0 |  | 0 | 0 |  |  |  | ARAMID | NAA | 1670 | DTX | 1500 | DEN | 167 | TEX | 1670 | DTX | 1 | 8 | IN | 8 | 315 | 31.5 | Z | ARAMID | NAA | 1670 | DTX | 1500 | DEN | 167 | TEX | 1670 | DTX | 1 | 8 | IN | 8 | 315 | 31.5 | Z | NYLON | N6.6 | 940 | DTX | 840 | DEN | 94 | TEX | 940 | DTX | 1 | 7 | IN | 7 | 276 | 27.6 | Z | HYBRID | ARAMID/NYLON 6.6 | 3 | 7 | IN | 7 | 276 | 27.6 | S | EX | 0.491 | G/M | 4910 | DTX | 4419 | DEN | 0.9 | MM | 0.9 | MM | 0.0354 | IN | 0.95 | MM | 0.95 | MM | 0.0374 | IN | 0.63617 | MM2 | 0.00099 | IN2 | 1 | % | EX |  | 0 | 0 | 0 | 0 | 0 | 0
RF1G01CU | PET, HMULS NAA, 2200/1/3, 6,0/6,0, CU | 0 | 0 |  | 0 | 0 | 0 | 0 | 0 | EX | X | 1G | CU | 0.786 | G/M | FABR | POLYESTER-LO SHRINK/HI MODULUS | N |  |  | LB |  | 0 |  | 2021-12-01 | AC25750 | 2000 | DEN |  | 3 | 6/6 | 0.751 | 1.01 | MM | 0.96 | MM | 0.159 | LB |  |  | 0 | % | 0 | % |  | 0 | % | 0 | % |  | 0 | % | [14 empty] | 0 | 0 | 0 | 0 |  | 0 | 0 |  |  |  | PET | HMULS NAA | 2200 | DTX | 2000 | DEN | 220 | TEX | 2200 | DTX | 1 | 6 | IN | 6 | 236 | 23.6 | Z |  |  | 0 |  | 0 | DEN | 0 | TEX | 0 | DTX | 0 | 0 |  | 0 | 0 | 0 |  |  |  | 0 |  | 0 | DEN | 0 | TEX | 0 | DTX | 0 | 0 |  | 0 | 0 | 0 |  | PET | HMULS NAA | 3 | 6 | IN | 6 | 236 | 23.6 | S | EX | 0.786 | G/M | 7860 | DTX | 7074 | DEN | 0.96 | MM | 0.96 | MM | 0.0378 | IN | 1.01 | MM | 1.01 | MM | 0.0398 | IN | 0.72382 | MM2 | 0.00112 | IN2 | 1.01 | % | EX |  | 0 | 0 | 0 | 0 | 0 | 0
RFAE01FA | ARAMID, NAA, 1670/1/3, 6,9/6,9, FA | 0 | 0 |  | 0 | 0 | 0 | 0 | 0 | PR | X | AE | FA | 0.574 | G/M | FABR | ARAMID | N |  |  | LB |  | 0 |  | 2012-04-19 | T410E42 | 1500 | DEN |  | 3 | 6,9/6,9 | 1.029 | 0.79 | MM | 0.79 | MM | 0.116 | LB | 3110C | 2055C | 7.4 | % | 1 | % | + | 2.3 | % | 1 | % | + | 0 | % | [14 empty] | 0 | 0 | 0 | 0 |  | 0 | 0 |  |  |  | ARAMID | NAA | 1670 | DTX | 1500 | DEN | 167 | TEX | 1670 | DTX | 1 | 6.9 | IN | 6.9 | 272 | 27.2 | Z |  |  | 0 |  | 0 | DEN | 0 | TEX | 0 | DTX | 0 | 0 |  | 0 | 0 | 0 |  |  |  | 0 |  | 0 | DEN | 0 | TEX | 0 | DTX | 0 | 0 |  | 0 | 0 | 0 |  | ARAMID | NAA | 3 | 6.9 | IN | 6.9 | 272 | 27.2 | S | PR | 0.574 | G/M | 5740 | DTX | 5166 | DEN | 0.79 | MM | 0.79 | MM | 0.0311 | IN | 0.79 | MM | 0.79 | MM | 0.0311 | IN | 0.49017 | MM2 | 0.00076 | IN2 | 1 | % | PR |  | 0 | 0 | 0 | 0 | 0 | 0
RFAE01FH | ARAMID, NAA, 1670/1/3, 6,9/6,9, FH | 0 | 0 |  | 0 | 0 | 0 | 0 | 0 | PR | X | AE | FH | 0.574 | G/M | FABR | ARAMID | N | 2989018 |  | LB |  | 0 |  | 2013-03-12 | A419187 | 1500 | DEN |  | 3 | 6,9/6,9 | 1.029 | 0.79 | MM | 0.79 | MM | 0.116 | LB | 3110C | 2055C | 8 | % | 1 | % | + | 2 | % | 1 | % | + | 0 | % | [14 empty] | 0 | 0 | 0 | 0 |  | 0 | 0 |  |  |  | ARAMID | NAA | 1670 | DTX | 1500 | DEN | 167 | TEX | 1670 | DTX | 1 | 6.9 | IN | 6.9 | 272 | 27.2 | Z |  |  | 0 |  | 0 | DEN | 0 | TEX | 0 | DTX | 0 | 0 |  | 0 | 0 | 0 |  |  |  | 0 |  | 0 | DEN | 0 | TEX | 0 | DTX | 0 | 0 |  | 0 | 0 | 0 |  | ARAMID | NAA | 3 | 6.9 | IN | 6.9 | 272 | 27.2 | S | PR | 0.574 | G/M | 5740 | DTX | 5166 | DEN | 0.79 | MM | 0.79 | MM | 0.0311 | IN | 0.79 | MM | 0.79 | MM | 0.0311 | IN | 0.49017 | MM2 | 0.00076 | IN2 | 1 | % | PR |  | 0 | 0 | 0 | 0 | 0 | 0
RFAE01LR | ARAMID, NAA, 1670/1/3, 6,9/6,9, LR | 0 | 0 |  | 0 | 0 | 0 | 0 | 0 | EX | X | AE | LR | 0.564 | G/M | FABR | ARAMID | Y |  |  | LB |  | 0 |  | 2018-11-13 | A419187 | 1500 | DEN |  | 3 | 6,9/6,9 | 1.047 | 0.81 | MM | 0.81 | MM | 0.114 | LB |  |  | 0 | % | 0 | % |  | 0 | % | 0 | % |  | 0 | % | [14 empty] | 0 | 0 | 0 | 0 |  | 0 | 0 |  |  |  | ARAMID | NAA | 1670 | DTX | 1500 | DEN | 167 | TEX | 1670 | DTX | 1 | 6.9 | IN | 6.9 | 272 | 27.2 | Z |  |  | 0 |  | 0 | DEN | 0 | TEX | 0 | DTX | 0 | 0 |  | 0 | 0 | 0 |  |  |  | 0 |  | 0 | DEN | 0 | TEX | 0 | DTX | 0 | 0 |  | 0 | 0 | 0 |  | ARAMID | NAA | 3 | 6.9 | IN | 6.9 | 272 | 27.2 | S | PR | 0.564 | G/M | 5640 | DTX | 5076 | DEN | 0.838 | MM | 0.838 | MM | 0.033 | IN | 0.838 | MM | 0.838 | MM | 0.033 | IN | 0.55154 | MM2 | 0.00085 | IN2 | 1 | % | PR |  | 0 | 0 | 0 | 0 | 0 | 0
RFAH01SX | ARAMID, NAA, 1100/1/2, 14,0/14,0, SX | 0 | 0 |  | 0 | 0 | 0 | 0 | 0 | PR | X | AH | SX | 0.264 | G/M | FABR | ARAMID | N |  |  | LB |  | 0 |  | 2023-07-19 | AA18065 | 1000 | DEN |  | 2 | 14/14 | 2.237 | 0.56 | MM | 0.56 | MM | 0.053 | LB |  |  | 0 | % | 0 | % |  | 0 | % | 0 | % |  | 0 | % | [14 empty] | 0 | 0 | 0 | 0 |  | 0 | 0 |  |  |  | ARAMID | NAA | 1100 | DTX | 1000 | DEN | 110 | TEX | 1100 | DTX | 1 | 14 | IN | 14 | 551 | 55.1 | Z |  |  | 0 |  | 0 | DEN | 0 | TEX | 0 | DTX | 0 | 0 |  | 0 | 0 | 0 |  |  |  | 0 |  | 0 | DEN | 0 | TEX | 0 | DTX | 0 | 0 |  | 0 | 0 | 0 |  | ARAMID | NAA | 2 | 14 | IN | 14 | 551 | 55.1 | S | PR | 0.264 | G/M | 2640 | DTX | 2376 | DEN | 0.56 | MM | 0.56 | MM | 0.0221 | IN | 0.56 | MM | 0.56 | MM | 0.0221 | IN | 0.2463 | MM2 | 0.00038 | IN2 | 1 | % | PR |  | 0 | 0 | 0 | 0 | 0 | 0
RFAR01SNS | ARAMID, NAA, 1270/1/3, 7,0/7,0, SN | 0 | 0 |  | 0 | 0 | 0 | 0 | 0 | PR | X | AR | SN | 0.431 | G/M | FABR | ARAMID | N |  |  | LB |  | 0 |  | 2021-04-06 | NEIH788 | 1140 | DEN |  | 3 | 7/7 | 1.37 | 0.76 | MM | 0.76 | MM | 0.087 | LB |  |  | 0 | % | 0 | % |  | 0 | % | 0 | % |  | 0 | % | [14 empty] | 0 | 0 | 0 | 0 |  | 0 | 0 |  |  |  | ARAMID | NAA | 1270 | DTX | 1140 | DEN | 127 | TEX | 1270 | DTX | 1 | 7 | IN | 7 | 276 | 27.6 | Z |  |  | 0 |  | 0 | DEN | 0 | TEX | 0 | DTX | 0 | 0 |  | 0 | 0 | 0 |  |  |  | 0 |  | 0 | DEN | 0 | TEX | 0 | DTX | 0 | 0 |  | 0 | 0 | 0 |  | ARAMID | NAA | 3 | 7 | IN | 7 | 276 | 27.6 | S | PR | 0.431 | G/M | 4310 | DTX | 3879 | DEN | 0.76 | MM | 0.76 | MM | 0.0299 | IN | 0.76 | MM | 0.76 | MM | 0.0299 | IN | 0.45365 | MM2 | 0.0007 | IN2 | 1 | % | PR |  | 0 | 0 | 0 | 0 | 0 | 0
RFAR01SNZ | ARAMID, NAA, 1270/1/3, 7,0/7,0, SN | 0 | 0 |  | 0 | 0 | 0 | 0 | 0 | PR | X | AR | SN | 0.431 | G/M | FABR | ARAMID | N |  |  | LB |  | 0 |  | 2021-03-25 | AA43682 | 1140 | DEN |  | 3 | 7/7 | 1.37 | 0.76 | MM | 0.76 | MM | 0.087 | LB |  |  | 0 | % | 0 | % |  | 0 | % | 0 | % |  | 0 | % | [14 empty] | 0 | 0 | 0 | 0 |  | 0 | 0 |  |  |  | ARAMID | NAA | 1270 | DTX | 1140 | DEN | 127 | TEX | 1270 | DTX | 1 | 7 | IN | 7 | 276 | 27.6 | Z |  |  | 0 |  | 0 | DEN | 0 | TEX | 0 | DTX | 0 | 0 |  | 0 | 0 | 0 |  |  |  | 0 |  | 0 | DEN | 0 | TEX | 0 | DTX | 0 | 0 |  | 0 | 0 | 0 |  | ARAMID | NAA | 3 | 7 | IN | 7 | 276 | 27.6 | S | PR | 0.431 | G/M | 4310 | DTX | 3879 | DEN | 0.76 | MM | 0.76 | MM | 0.0299 | IN | 0.76 | MM | 0.76 | MM | 0.0299 | IN | 0.45365 | MM2 | 0.0007 | IN2 | 1 | % | PR |  | 0 | 0 | 0 | 0 | 0 | 0
RFAS0001 | 1000/2 0.022 30 EPI ARAMID SINGLE END | 0 | 0 |  | 0 | 0 | 0 | 0 | 0 |  |  |  |  | 0 |  | FABR | ARAMID | N | 2989008 |  | LB |  | 0 |  | 2009-05-08 | A328677 | 1000 | DEN |  | 2 | 16X16 | 2.38 | 0.022 | IN | 0.022 | IN | 0.05 | LB | 3110C | 2055C | 8 | % | 1 | % | + | 2 | % | 1 | % | + | 0 | % | [14 empty] | 0 | 0 | 0 | 0 |  | 0 | 0 | [5 empty] | 0 |  | 0 |  | 0 |  | 0 |  | 0 | 0 |  | 0 | 0 | 0 |  |  |  | 0 |  | 0 |  | 0 |  | 0 |  | 0 | 0 |  | 0 | 0 | 0 |  |  |  | 0 |  | 0 |  | 0 |  | 0 |  | 0 | 0 |  | 0 | 0 | 0 |  |  |  | 0 | 0 |  | 0 | 0 | 0 |  |  | 0 |  | 0 |  | 0 |  | 0 |  | 0 |  | 0 |  | 0 |  | 0 |  | 0 |  | 0 |  | 0 |  | 0 |  |  |  | 0 | 0 | 0 | 0 | 0 | 0
RFAS0004 | 1500/3 0.031 ARAMID SINGLE-END | 0 | 0 |  | 0 | 0 | 0 | 0 | 0 |  |  |  |  | 0 |  | FABR | ARAMID | N |  |  | LB |  | 0 |  | 2010-07-14 | A328677 | 1500 | DEN |  | 3 | 6.9 X 6.9 | 1.13 | 0.031 | IN | 0.031 | IN | 0.105 | LB | 3110C | 2055C | 7.4 | % | 1 | % | + | 2.3 | % | 1 | % | + | 0 | % | [14 empty] | 0 | 0 | 0 | 0 |  | 0 | 0 | [5 empty] | 0 |  | 0 |  | 0 |  | 0 |  | 0 | 0 |  | 0 | 0 | 0 |  |  |  | 0 |  | 0 |  | 0 |  | 0 |  | 0 | 0 |  | 0 | 0 | 0 |  |  |  | 0 |  | 0 |  | 0 |  | 0 |  | 0 | 0 |  | 0 | 0 | 0 |  |  |  | 0 | 0 |  | 0 | 0 | 0 |  |  | 0 |  | 0 |  | 0 |  | 0 |  | 0 |  | 0 |  | 0 |  | 0 |  | 0 |  | 0 |  | 0 |  | 0 |  |  |  | 0 | 0 | 0 | 0 | 0 | 0
RFAS0005 | 1500/3 0.031 ARAMID SINGLE-END | 0 | 0 |  | 0 | 0 | 0 | 0 | 0 |  |  |  |  | 0 |  | FABR | ARAMID | N |  |  | LB |  | 0 |  | 2010-09-21 | A328677 | 1500 | DEN |  | 3 | 6.9 X 6.9 | 1.13 | 0.031 | IN | 0.031 | IN | 0.105 | LB | 3110C | 2055C | 7.4 | % | 1 | % | + | 2.3 | % | 1 | % | + | 0 | % | [14 empty] | 0 | 0 | 0 | 0 |  | 0 | 0 | [5 empty] | 0 |  | 0 |  | 0 |  | 0 |  | 0 | 0 |  | 0 | 0 | 0 |  |  |  | 0 |  | 0 |  | 0 |  | 0 |  | 0 | 0 |  | 0 | 0 | 0 |  |  |  | 0 |  | 0 |  | 0 |  | 0 |  | 0 | 0 |  | 0 | 0 | 0 |  |  |  | 0 | 0 |  | 0 | 0 | 0 |  |  | 0 |  | 0 |  | 0 |  | 0 |  | 0 |  | 0 |  | 0 |  | 0 |  | 0 |  | 0 |  | 0 |  | 0 |  |  |  | 0 | 0 | 0 | 0 | 0 | 0
RFAS0006 | 1000/2 ARAMID SED | 0 | 0 |  | 0 | 0 | 0 | 0 | 0 |  |  |  |  | 0 |  | FABR | ARAMID | N |  |  | LB |  | 0 |  | 2011-12-05 | T410D55 | 1000 | DEN |  | 2 | 16/16 | 2.38 | 0.022 | IN | 0.022 | IN | 0.05 | LB | 3110C | 2055C | 8 | % | 1 | % | + | 2 | % | 1 | % | + | 0 | % | [14 empty] | 0 | 0 | 0 | 0 |  | 0 | 0 | [5 empty] | 0 |  | 0 |  | 0 |  | 0 |  | 0 | 0 |  | 0 | 0 | 0 |  |  |  | 0 |  | 0 |  | 0 |  | 0 |  | 0 | 0 |  | 0 | 0 | 0 |  |  |  | 0 |  | 0 |  | 0 |  | 0 |  | 0 | 0 |  | 0 | 0 | 0 |  |  |  | 0 | 0 |  | 0 | 0 | 0 |  |  | 0 |  | 0 |  | 0 |  | 0 |  | 0 |  | 0 |  | 0 |  | 0 |  | 0 |  | 0 |  | 0 |  | 0 |  |  |  | 0 | 0 | 0 | 0 | 0 | 0
RFAS0008 | 1500/3 0.033 ARAMID 66 SED CORD | 0 | 0 |  | 0 | 0 | 0 | 0 | 0 |  |  |  |  | 0 |  | FABR | ARAMID | N | 290900 |  | LB |  | 0 |  | 2011-06-01 | T410D55 | 1500 | DEN |  | 3 | 6.9/6.9 | 1.14 | 0.033 | IN | 0.033 | IN | 0.104 | LB | 3120C | 2055C | 5 | % | 1 | % | + | 0 | % | 1 | % | + | 0 | % | [14 empty] | 0 | 0 | 0 | 0 |  | 0 | 0 | [5 empty] | 0 |  | 0 |  | 0 |  | 0 |  | 0 | 0 |  | 0 | 0 | 0 |  |  |  | 0 |  | 0 |  | 0 |  | 0 |  | 0 | 0 |  | 0 | 0 | 0 |  |  |  | 0 |  | 0 |  | 0 |  | 0 |  | 0 | 0 |  | 0 | 0 | 0 |  |  |  | 0 | 0 |  | 0 | 0 | 0 |  |  | 0 |  | 0 |  | 0 |  | 0 |  | 0 |  | 0 |  | 0 |  | 0 |  | 0 |  | 0 |  | 0 |  | 0 |  |  |  | 0 | 0 | 0 | 0 | 0 | 0
RFAS0009 | 1000/2 ARAMID SED | 0 | 0 |  | 0 | 0 | 0 | 0 | 0 |  |  |  |  | 0 |  | FABR | ARAMID | N | 2912005 |  | LB |  | 0 |  | 2012-03-27 | T410D55 | 1000 | DEN |  | 2 | 16/16 | 2.38 | 0.022 | IN | 0.022 | IN | 0.05 | LB | 3110C | 2055C | 8 | % | 1 | % | + | 2 | % | 1 | % | + | 0 | % | [14 empty] | 0 | 0 | 0 | 0 |  | 0 | 0 | [5 empty] | 0 |  | 0 |  | 0 |  | 0 |  | 0 | 0 |  | 0 | 0 | 0 |  |  |  | 0 |  | 0 |  | 0 |  | 0 |  | 0 | 0 |  | 0 | 0 | 0 |  |  |  | 0 |  | 0 |  | 0 |  | 0 |  | 0 | 0 |  | 0 | 0 | 0 |  |  |  | 0 | 0 |  | 0 | 0 | 0 |  |  | 0 |  | 0 |  | 0 |  | 0 |  | 0 |  | 0 |  | 0 |  | 0 |  | 0 |  | 0 |  | 0 |  | 0 |  |  |  | 0 | 0 | 0 | 0 | 0 | 0
RFAS0011 | 1500/3 ARAMID SED | 0 | 0 |  | 0 | 0 | 0 | 0 | 0 |  |  |  |  | 0 |  | FABR | ARAMID | N | 2909004 |  | LB |  | 0 |  | 2012-04-23 | T410D55 | 1500 | DEN |  | 3 | 6.9/6.9 | 1.14 | 0.031 | IN | 0.031 | IN | 0.104 | LB | 3110C | 2055C | 8 | % | 1 | % | + | 2 | % | 1 | % | + | 0 | % | [14 empty] | 0 | 0 | 0 | 0 |  | 0 | 0 | [5 empty] | 0 |  | 0 |  | 0 |  | 0 |  | 0 | 0 |  | 0 | 0 | 0 |  |  |  | 0 |  | 0 |  | 0 |  | 0 |  | 0 | 0 |  | 0 | 0 | 0 |  |  |  | 0 |  | 0 |  | 0 |  | 0 |  | 0 | 0 |  | 0 | 0 | 0 |  |  |  | 0 | 0 |  | 0 | 0 | 0 |  |  | 0 |  | 0 |  | 0 |  | 0 |  | 0 |  | 0 |  | 0 |  | 0 |  | 0 |  | 0 |  | 0 |  | 0 |  |  |  | 0 | 0 | 0 | 0 | 0 | 0
RFAS0013 | 1000/2 TEIJIN ARAMID SED | 0 | 0 |  | 0 | 0 | 0 | 0 | 0 |  |  |  |  | 0 |  | FABR | ARAMID | N | 2912009 |  | LB |  | 0 |  | 2013-07-09 | A419187 | 1000 | DEN |  | 2 | 16/16 | 2.38 | 0.022 | IN | 0.022 | IN | 0.05 | LB | 3110C | 2055C | 8 | % | 1 | % | + | 2 | % | 1 | % | + | 0 | % | [14 empty] | 0 | 0 | 0 | 0 |  | 0 | 0 | [5 empty] | 0 |  | 0 |  | 0 |  | 0 |  | 0 | 0 |  | 0 | 0 | 0 |  |  |  | 0 |  | 0 |  | 0 |  | 0 |  | 0 | 0 |  | 0 | 0 | 0 |  |  |  | 0 |  | 0 |  | 0 |  | 0 |  | 0 | 0 |  | 0 | 0 | 0 |  |  |  | 0 | 0 |  | 0 | 0 | 0 |  |  | 0 |  | 0 |  | 0 |  | 0 |  | 0 |  | 0 |  | 0 |  | 0 |  | 0 |  | 0 |  | 0 |  | 0 |  |  |  | 0 | 0 | 0 | 0 | 0 | 0
RFAS0017 | 3000/1/3 SED | 0 | 0 |  | 0 | 0 | 0 | 0 | 0 |  |  |  |  | 0 |  | FABR | ARAMID | N | 2910003 |  | LB |  | 0 |  | 2015-09-28 | A419187 | 3000 | DEN |  | 3 | 7/7 | 0.6 | 0.048 | IN | 0.048 | IN | 0.198 | LB | 3110C | 2055C | 7 | % | 1 | % | + | 2 | % | 1 | % | + | 0 | % | [14 empty] | 0 | 0 | 0 | 0 |  | 0 | 0 | [5 empty] | 0 |  | 0 |  | 0 |  | 0 |  | 0 | 0 |  | 0 | 0 | 0 |  |  |  | 0 |  | 0 |  | 0 |  | 0 |  | 0 | 0 |  | 0 | 0 | 0 |  |  |  | 0 |  | 0 |  | 0 |  | 0 |  | 0 | 0 |  | 0 | 0 | 0 |  |  |  | 0 | 0 |  | 0 | 0 | 0 |  |  | 0 |  | 0 |  | 0 |  | 0 |  | 0 |  | 0 |  | 0 |  | 0 |  | 0 |  | 0 |  | 0 |  | 0 |  |  |  | 0 | 0 | 0 | 0 | 0 | 0
RFAT01YF | 1000/2 0.022 30 EPI ARAMID SINGLE END | 0 | 0 |  | 0 | 0 | 0 | 0 | 0 |  |  |  |  | 0 |  | FABR | ARAMID | N |  |  | LB |  | 0 |  | 2009-01-30 | A328677 | 1000 | DEN |  | 2 | 16X16 | 2.38 | 0.022 | IN | 0.022 | IN | 0.05 | LB | 3110C | 2055C | 8 | % | 1 | % | + | 2 | % | 1 | % | + | 0 | % | [14 empty] | 0 | 0 | 0 | 0 |  | 0 | 0 | [5 empty] | 0 |  | 0 |  | 0 |  | 0 |  | 0 | 0 |  | 0 | 0 | 0 |  |  |  | 0 |  | 0 |  | 0 |  | 0 |  | 0 | 0 |  | 0 | 0 | 0 |  |  |  | 0 |  | 0 |  | 0 |  | 0 |  | 0 | 0 |  | 0 | 0 | 0 |  |  |  | 0 | 0 |  | 0 | 0 | 0 |  |  | 0 |  | 0 |  | 0 |  | 0 |  | 0 |  | 0 |  | 0 |  | 0 |  | 0 |  | 0 |  | 0 |  | 0 |  |  |  | 0 | 0 | 0 | 0 | 0 | 0
RFATXXYF | 1000/2 0.022 SED ARAMID CORD | 0 | 0 |  | 0 | 0 | 0 | 0 | 0 |  |  |  |  | 0 |  | FABR | ARAMID | N |  |  | LB |  | 0 |  | 2008-06-26 | A328677 | 1000 | DEN |  | 2 | 16 X 16 | 2.38 | 0.022 | IN | 0.022 | IN | 0.06 | LB | 3110C |  | 8 | % | 0 |  |  | 0 |  | 0 |  | + | 2 | % | [14 empty] | 0 | 0 | 0 | 0 |  | 0 | 0 | [5 empty] | 0 |  | 0 |  | 0 |  | 0 |  | 0 | 0 |  | 0 | 0 | 0 |  |  |  | 0 |  | 0 |  | 0 |  | 0 |  | 0 | 0 |  | 0 | 0 | 0 |  |  |  | 0 |  | 0 |  | 0 |  | 0 |  | 0 | 0 |  | 0 | 0 | 0 |  |  |  | 0 | 0 |  | 0 | 0 | 0 |  |  | 0 |  | 0 |  | 0 |  | 0 |  | 0 |  | 0 |  | 0 |  | 0 |  | 0 |  | 0 |  | 0 |  | 0 |  |  |  | 0 | 0 | 0 | 0 | 0 | 0
RFAW01SN | ARAMID, NAA, 1670/1/3, 6,1/6,1, SN | 0 | 0 |  | 0 | 0 | 0 | 0 | 0 | EX | X | AW | SN | 0.55 | G/M | FABR | ARAMID | Y |  |  | LB |  | 0 |  | 2018-11-13 | A419187 | 1500 | DEN |  | 3 | 6,1/6,1 | 1.074 | 0.84 | MM | 0.84 | MM | 0.111 | LB |  |  | 0 | % | 0 | % |  | 0 | % | 0 | % |  | 0 | % | [14 empty] | 0 | 0 | 0 | 0 |  | 0 | 0 |  |  |  | ARAMID | NAA | 1670 | DTX | 1500 | DEN | 167 | TEX | 1670 | DTX | 1 | 6.1 | IN | 6.1 | 240 | 24 | Z |  |  | 0 |  | 0 | DEN | 0 | TEX | 0 | DTX | 0 | 0 |  | 0 | 0 | 0 |  |  |  | 0 |  | 0 | DEN | 0 | TEX | 0 | DTX | 0 | 0 |  | 0 | 0 | 0 |  | ARAMID | NAA | 3 | 6.1 | IN | 6.1 | 240 | 24 | S | DI | 0.55 | G/M | 5500 | DTX | 4950 | DEN | 0.84 | MM | 0.84 | MM | 0.0331 | IN | 0.84 | MM | 0.84 | MM | 0.0331 | IN | 0.55418 | MM2 | 0.00086 | IN2 | 1 | % | DI |  | 0 | 0 | 0 | 0 | 0 | 0
RFBK01ZV | NYLON, N6.6, 2100/1, /3,0, ZV | 0 | 0 |  | 0 | 0 | 0 | 0 | 0 | PR | X | BK | ZV | 0.215 | G/M | FABR | NYLON 66 | N |  |  | LB |  | 0 |  | 2021-03-16 | AA18065 | 1890 | DEN |  | 1 | 0/3 | 2.747 | 0.55 | MM | 0.55 | MM | 0.043 | LB |  |  | 0 | % | 0 | % |  | 0 | % | 0 | % |  | 0 | % | [14 empty] | 0 | 0 | 0 | 0 |  | 0 | 0 |  |  |  | NYLON | N6.6 | 2100 | DTX | 1890 | DEN | 210 | TEX | 2100 | DTX | 0 | 0 |  | 0 | 0 | 0 |  |  |  | 0 |  | 0 | DEN | 0 | TEX | 0 | DTX | 0 | 0 |  | 0 | 0 | 0 |  |  |  | 0 |  | 0 | DEN | 0 | TEX | 0 | DTX | 0 | 0 |  | 0 | 0 | 0 |  | NYLON | N6.6 | 1 | 3 | IN | 3 | 118 | 11.8 | S | PR | 0.215 | G/M | 2150 | DTX | 1935 | DEN | 0.55 | MM | 0.55 | MM | 0.0217 | IN | 0.55 | MM | 0.55 | MM | 0.0217 | IN | 0.23758 | MM2 | 0.00037 | IN2 | 1.01 | % | PR |  | 0 | 0 | 0 | 0 | 0 | 0
RFBN01ZV | NYLON, N6.6, 1400/1, /4,6, ZV | 0 | 0 |  | 0 | 0 | 0 | 0 | 0 | PR | X | BN | ZV | 0.145 | G/M | FABR | NYLON 66 | N |  |  | LB |  | 0 |  | 2021-03-16 | AA18065 | 1260 | DEN |  | 1 | 0/4,6 | 4.073 | 0.46 | MM | 0.46 | MM | 0.029 | LB |  |  | 0 | % | 0 | % |  | 0 | % | 0 | % |  | 0 | % | [14 empty] | 0 | 0 | 0 | 0 |  | 0 | 0 |  |  |  | NYLON | N6.6 | 1400 | DTX | 1260 | DEN | 140 | TEX | 1400 | DTX | 0 | 0 |  | 0 | 0 | 0 |  |  |  | 0 |  | 0 | DEN | 0 | TEX | 0 | DTX | 0 | 0 |  | 0 | 0 | 0 |  |  |  | 0 |  | 0 | DEN | 0 | TEX | 0 | DTX | 0 | 0 |  | 0 | 0 | 0 |  | NYLON | N6.6 | 1 | 4.6 | IN | 4.6 | 181 | 18.1 | S | PR | 0.145 | G/M | 1450 | DTX | 1305 | DEN | 0.46 | MM | 0.46 | MM | 0.0181 | IN | 0.46 | MM | 0.46 | MM | 0.0181 | IN | 0.16619 | MM2 | 0.00026 | IN2 | 1.01 | % | PR |  | 0 | 0 | 0 | 0 | 0 | 0
RFBT01ST | NYLON, N6.6, 1400/1, /3,8, ST | 0 | 0 |  | 0 | 0 | 0 | 0 | 0 | PR | X | BT | ST | 0.014 | G/M | FABR | NYLON 66 | N |  |  | LB |  | 0 |  | 2022-01-10 | AC04902 | 1260 | DEN | COOPER 4332 | 1 | 0/3,8 | 42.182 | 0.41 | MM | 0.41 | MM | 0.003 | LB |  |  | 0 | % | 0 | % |  | 0 | % | 0 | % |  | 0 | % | [14 empty] | 0 | 0 | 0 | 0 |  | 0 | 0 |  |  |  | NYLON | N6.6 | 1400 | DTX | 1260 | DEN | 140 | TEX | 1400 | DTX | 0 | 0 | IN | 0 | 0 | 0 |  |  |  | 0 |  | 0 | DEN | 0 | TEX | 0 | DTX | 0 | 0 |  | 0 | 0 | 0 |  |  |  | 0 |  | 0 | DEN | 0 | TEX | 0 | DTX | 0 | 0 |  | 0 | 0 | 0 |  | NYLON | N6.6 | 1 | 3.8 | IN | 3.8 | 150 | 15 | S | PR | 0.014 | G/M | 140 | DTX | 126 | DEN | 0.41 | MM | 0.41 | MM | 0.0161 | IN | 0.41 | MM | 0.41 | MM | 0.0161 | IN | 0.13203 | MM2 | 0.0002 | IN2 | 1.01 | % | PR |  | 0 | 0 | 0 | 0 | 0 | 0
RFCB01WU | HYBRID, ARAMID/NYLON 6.6, (1100/1+1100/1 | 0 | 0 |  | 0 | 0 | 0 | 0 | 0 | PR | X | CB | WU | 0.365 | G/M | FABR | HYBRID | N |  |  | LB |  | 0 |  | 2021-03-16 | AA18065 | 1000 | DEN |  | 3 | 10/5 | 1.618 | 0.76 | MM | 0.75 | MM | 0.074 | LB |  |  | 0 | % | 0 | % |  | 0 | % | 0 | % |  | 0 | % | [14 empty] | 0 | 0 | 0 | 0 |  | 0 | 0 |  |  |  | ARAMID | NAA | 1100 | DTX | 1000 | DEN | 110 | TEX | 1100 | DTX | 1 | 10 | IN | 10 | 394 | 39.4 | Z | ARAMID | NAA | 1100 | DTX | 1000 | DEN | 110 | TEX | 1100 | DTX | 1 | 10 | IN | 10 | 394 | 39.4 | Z | NYLON | N6.6 | 940 | DTX | 840 | DEN | 94 | TEX | 940 | DTX | 1 | 3 | IN | 3 | 118 | 11.8 | S | HYBRID | ARAMID/NYLON 6.6 | 3 | 5 | IN | 5 | 197 | 19.7 | S | PR | 0.365 | G/M | 3650 | DTX | 3285 | DEN | 0.75 | MM | 0.75 | MM | 0.0295 | IN | 0.76 | MM | 0.76 | MM | 0.0299 | IN | 0.44179 | MM2 | 0.00068 | IN2 | 1 | % | PR |  | 0 | 0 | 0 | 0 | 0 | 0
RFCE01WA | MERGE CORD 1000 ARAMID / 1260 NYLON SED | 0 | 0 |  | 0 | 0 | 0 | 0 | 0 |  |  |  |  | 0 |  | FABR | MERGED | N | 2912003 |  | LB |  | 0 |  | 2009-01-30 | A328677 | 1000 | DEN |  | 2 | 10.7X6.2X | 2.293 | 0.022 | IN | 0.022 | IN | 0.052 | LB | 3110C | 2055C | 7 | % | 1 | % | - | 1.6 | % | 1 | % | + | 0 | % | [14 empty] | 0 | 0 | 0 | 0 |  | 0 | 0 | [5 empty] | 0 |  | 0 |  | 0 |  | 0 |  | 0 | 0 |  | 0 | 0 | 0 |  |  |  | 0 |  | 0 |  | 0 |  | 0 |  | 0 | 0 |  | 0 | 0 | 0 |  |  |  | 0 |  | 0 |  | 0 |  | 0 |  | 0 | 0 |  | 0 | 0 | 0 |  |  |  | 0 | 0 |  | 0 | 0 | 0 |  |  | 0 |  | 0 |  | 0 |  | 0 |  | 0 |  | 0 |  | 0 |  | 0 |  | 0 |  | 0 |  | 0 |  | 0 |  |  |  | 0 | 0 | 0 | 0 | 0 | 0
RFCG01FH | HYBRID, ARAMID/NYLON 6.6, (3300/1+3300/1 | 0 | 0 |  | 0 | 0 | 0 | 0 | 0 | PR | X | CG | FH | 1.106 | G/M | FABR | HYBRID | N | 2912003 |  | LB |  | 0 |  | 2011-11-04 | T410D55 | 3000 | DEN |  | 3 | 6,7/6,7 | 0.534 | 1.19 | MM | 1.19 | MM | 0.223 | LB | 3110C | 2055C | 8 | % | 1 | % | + | 3 | % | 1 | % | - | 0.1 | % | [14 empty] | 0 | 0 | 0 | 0 |  | 0 | 0 |  |  |  | ARAMID | NAA | 3300 | DTX | 3000 | DEN | 330 | TEX | 3300 | DTX | 1 | 6.7 | IN | 6.7 | 264 | 26.4 | Z | ARAMID | NAA | 3300 | DTX | 3000 | DEN | 330 | TEX | 3300 | DTX | 1 | 6.7 | IN | 6.7 | 264 | 26.4 | Z | NYLON | N6.6 | 1880 | DTX | 1680 | DEN | 188 | TEX | 1880 | DTX | 1 | 4.5 | IN | 4.5 | 177 | 17.7 | Z | HYBRID | ARAMID/NYLON 6.6 | 3 | 6.7 | IN | 6.7 | 264 | 26.4 | S | PR | 1.106 | G/M | 11060 | DTX | 9954 | DEN | 1.19 | MM | 1.19 | MM | 0.0469 | IN | 1.19 | MM | 1.19 | MM | 0.0469 | IN | 1.1122 | MM2 | 0.00172 | IN2 | 1 | % | PR |  | 802 | 78 | 801 | 22 | 0 | 0
RFCG01VI | HYBRID, ARAMID/NYLON 6.6, (3300/1+3300/1 | 0 | 0 |  | 0 | 0 | 0 | 0 | 0 | PR | X | CG | VI | 1.106 | G/M | FABR | HYBRID | N |  |  | LB |  | 0 |  | 2023-02-15 | A419187 | 3000 | DEN |  | 3 | 6,7/6,7 | 0.534 | 1.19 | MM | 1.19 | MM | 0.223 | LB |  |  | 0 | % | 0 | % |  | 0 | % | 0 | % |  | 0 | % | [14 empty] | 0 | 0 | 0 | 0 |  | 0 | 0 |  |  |  | ARAMID | NAA | 3300 | DTX | 3000 | DEN | 330 | TEX | 3300 | DTX | 1 | 6.7 | IN | 6.7 | 264 | 26.4 | Z | ARAMID | NAA | 3300 | DTX | 3000 | DEN | 330 | TEX | 3300 | DTX | 1 | 6.7 | IN | 6.7 | 264 | 26.4 | Z | NYLON | N6.6 | 1880 | DTX | 1680 | DEN | 188 | TEX | 1880 | DTX | 1 | 4.5 | IN | 4.5 | 177 | 17.7 | Z | HYBRID | ARAMID/NYLON 6.6 | 3 | 6.7 | IN | 6.7 | 264 | 26.4 | S | PR | 1.106 | G/M | 11060 | DTX | 9954 | DEN | 1.19 | MM | 1.19 | MM | 0.0469 | IN | 1.19 | MM | 1.19 | MM | 0.0469 | IN | 1.1122 | MM2 | 0.00172 | IN2 | 1 | % | PR |  | 0 | 0 | 0 | 0 | 0 | 0
RFCL01WU | HYBRID, ARAMID/NYLON 6.6, (1670/1+1670/1 | 0 | 0 |  | 0 | 0 | 0 | 0 | 0 | PR | X | CL | WU | 0.491 | G/M | FABR | HYBRID | N |  |  | LB |  | 0 |  | 2022-01-10 | AA18065 | 1500 | DEN |  | 3 | 8/7 | 1.203 | 0.93 | MM | 0.9 | MM | 0.099 | LB |  |  | 0 | % | 0 | % |  | 0 | % | 0 | % |  | 0 | % | [14 empty] | 0 | 0 | 0 | 0 |  | 0 | 0 |  |  |  | ARAMID | NAA | 1670 | DTX | 1500 | DEN | 167 | TEX | 1670 | DTX | 1 | 8 | IN | 8 | 315 | 31.5 | Z | ARAMID | NAA | 1670 | DTX | 1500 | DEN | 167 | TEX | 1670 | DTX | 1 | 8 | IN | 8 | 315 | 31.5 | Z | NYLON | N6.6 | 940 | DTX | 840 | DEN | 94 | TEX | 940 | DTX | 1 | 7 | IN | 7 | 276 | 27.6 |  | HYBRID | ARAMID/NYLON 6.6 | 3 | 7 | IN | 7 | 276 | 27.6 | S | PR | 0.491 | G/M | 4910 | DTX | 4419 | DEN | 0.9 | MM | 0.9 | MM | 0.0354 | IN | 0.93 | MM | 0.93 | MM | 0.0366 | IN | 0.63617 | MM2 | 0.00099 | IN2 | 1 | % | PR |  | 0 | 0 | 0 | 0 | 0 | 0
RFFS0002 | FIBERGLASS, 10000/1, SF | 0 | 0 |  | 0 | 0 | 0 | 0 | 0 | EX | X | 1F | SF | 1.357 | G/M | FABR | FIBERGLASS | Y |  |  | LB |  | 0 |  | 2021-09-24 | A419187 | 9000 | DEN |  | 1 | 2/0 | 0.435 | 1.16 | MM | 1.14 | MM | 0.274 | LB | RESIN | RFL | 0 | % | 0 | % |  | 0 | % | 0 | % |  | 0 | % | [14 empty] | 0 | 0 | 0 | 0 |  | 0 | 0 |  |  |  | FIBERGLASS |  | 10000 | DTX | 9000 | DEN | 1000 | TEX | 10000 | DTX | 0 | 2 | IN | 2 | 79 | 7.9 |  |  |  | 0 |  | 0 | DEN | 0 | TEX | 0 | DTX | 0 | 0 |  | 0 | 0 | 0 |  |  |  | 0 |  | 0 | DEN | 0 | TEX | 0 | DTX | 0 | 0 |  | 0 | 0 | 0 |  | FIBERGLASS |  | 1 | 0 |  | 0 | 0 | 0 |  | EX | 1.357 | G/M | 13570 | DTX | 12213 | DEN | 1.14 | MM | 1.14 | MM | 0.0449 | IN | 1.16 | MM | 1.16 | MM | 0.0457 | IN | 1.0207 | MM2 | 0.00158 | IN2 | 1 | % | EX |  | 0 | 0 | 0 | 0 | 0 | 0
RFGTC3605 | 1000/9 0.047 "STIFF CORD" PET SED | 0 | 0 |  | 0 | 0 | 0 | 0 | 0 |  |  |  |  | 0 |  | FABR | POLYESTER-LO SHRINK/HI MODULUS | N |  |  | LB |  | 0 |  | 2012-02-03 | A328677 | 1000 | DEN |  | 9 |  | 0.597 | 0.047 | IN | 0.047 | IN | 0.199 | LB | 1350C |  | 8 | % | 0.5 | % | - | 0 | % | 0.5 | % | - | 1 | % | [14 empty] | 0 | 0 | 0 | 0 |  | 0 | 0 | [5 empty] | 0 |  | 0 |  | 0 |  | 0 |  | 0 | 0 |  | 0 | 0 | 0 |  |  |  | 0 |  | 0 |  | 0 |  | 0 |  | 0 | 0 |  | 0 | 0 | 0 |  |  |  | 0 |  | 0 |  | 0 |  | 0 |  | 0 | 0 |  | 0 | 0 | 0 |  |  |  | 0 | 0 |  | 0 | 0 | 0 |  |  | 0 |  | 0 |  | 0 |  | 0 |  | 0 |  | 0 |  | 0 |  | 0 |  | 0 |  | 0 |  | 0 |  | 0 |  |  |  | 0 | 0 | 0 | 0 | 0 | 0
RFGTC3698 | 1300/2 0.635 POLYESTER HMLS SED | 0 | 0 |  | 0 | 0 | 0 | 0 | 0 |  |  |  |  | 0 |  | FABR | POLYESTER-LO SHRINK/HI MODULUS | N |  |  | LB |  | 0 |  | 2017-08-14 | T410E42 | 1300 | DEN |  | 2 | 9/9 - Z/S | 1.67 | 0.635 | MM | 0.635 | MM | 0.071 | LB | 3130C | 1370C | 3.5 | % | 0.5 | % | - | 1 | % | 0.5 | % | + | 0.5 | % | [14 empty] | 0 | 0 | 0 | 0 |  | 0 | 0 | [5 empty] | 0 |  | 0 |  | 0 |  | 0 |  | 0 | 0 |  | 0 | 0 | 0 |  |  |  | 0 |  | 0 |  | 0 |  | 0 |  | 0 | 0 |  | 0 | 0 | 0 |  |  |  | 0 |  | 0 |  | 0 |  | 0 |  | 0 | 0 |  | 0 | 0 | 0 |  |  |  | 0 | 0 |  | 0 | 0 | 0 |  |  | 0 |  | 0 |  | 0 |  | 0 |  | 0 |  | 0 |  | 0 |  | 0 |  | 0 |  | 0 |  | 0 |  | 0 |  |  |  | 0 | 0 | 0 | 0 | 0 | 0
RFGTC3699 | 2000/2 0.787 POLYESTER HMLS SED | 0 | 0 |  | 0 | 0 | 0 | 0 | 0 |  |  |  |  | 0 |  | FABR | POLYESTER-LO SHRINK/HI MODULUS | N |  |  | LB |  | 0 |  | 2017-08-14 | T410E42 | 2000 | DEN |  | 2 | 8.5/8.5 Z/S | 1.26 | 0.787 | MM | 0.787 | MM | 0.094 | LB | 3130C | 1370C | 3.5 | % | 0.5 | % | - | 2 | % | 0.5 | % | + | 0.5 | % | [14 empty] | 0 | 0 | 0 | 0 |  | 0 | 0 | [5 empty] | 0 |  | 0 |  | 0 |  | 0 |  | 0 | 0 |  | 0 | 0 | 0 |  |  |  | 0 |  | 0 |  | 0 |  | 0 |  | 0 | 0 |  | 0 | 0 | 0 |  |  |  | 0 |  | 0 |  | 0 |  | 0 |  | 0 | 0 |  | 0 | 0 | 0 |  |  |  | 0 | 0 |  | 0 | 0 | 0 |  |  | 0 |  | 0 |  | 0 |  | 0 |  | 0 |  | 0 |  | 0 |  | 0 |  | 0 |  | 0 |  | 0 |  | 0 |  |  |  | 0 | 0 | 0 | 0 | 0 | 0
RFGTC3700 | 1300/2 0.635 POLYESTER HMLS SED S/Z TWST | 0 | 0 |  | 0 | 0 | 0 | 0 | 0 |  |  |  |  | 0 |  | FABR | POLYESTER-LO SHRINK/HI MODULUS | N |  |  | LB |  | 0 |  | 2017-08-14 | T410E42 | 1300 | DEN |  | 2 | 9/9 - S/Z | 1.67 | 0.635 | MM | 0.635 | MM | 0.071 | LB | 3130C | 1370C | 3.5 | % | 0.5 | % | - | 1 | % | 0.5 | % | + | 0.5 | % | [14 empty] | 0 | 0 | 0 | 0 |  | 0 | 0 | [5 empty] | 0 |  | 0 |  | 0 |  | 0 |  | 0 | 0 |  | 0 | 0 | 0 |  |  |  | 0 |  | 0 |  | 0 |  | 0 |  | 0 | 0 |  | 0 | 0 | 0 |  |  |  | 0 |  | 0 |  | 0 |  | 0 |  | 0 | 0 |  | 0 | 0 | 0 |  |  |  | 0 | 0 |  | 0 | 0 | 0 |  |  | 0 |  | 0 |  | 0 |  | 0 |  | 0 |  | 0 |  | 0 |  | 0 |  | 0 |  | 0 |  | 0 |  | 0 |  |  |  | 0 | 0 | 0 | 0 | 0 | 0
RFGTC3701 | 2000/2 0.787 POLYESTER HMLS SED S/Z TWST | 0 | 0 |  | 0 | 0 | 0 | 0 | 0 |  |  |  |  | 0 |  | FABR | POLYESTER-LO SHRINK/HI MODULUS | N |  |  | LB |  | 0 |  | 2017-08-14 | T410E42 | 2000 | DEN |  | 2 | 8.5/8.5 S/Z | 1.26 | 0.787 | MM | 0.787 | MM | 0.094 | LB | 3130C | 1370C | 3.5 | % | 0.5 | % | - | 2 | % | 0.5 | % | + | 0.5 | % | [14 empty] | 0 | 0 | 0 | 0 |  | 0 | 0 | [5 empty] | 0 |  | 0 |  | 0 |  | 0 |  | 0 | 0 |  | 0 | 0 | 0 |  |  |  | 0 |  | 0 |  | 0 |  | 0 |  | 0 | 0 |  | 0 | 0 | 0 |  |  |  | 0 |  | 0 |  | 0 |  | 0 |  | 0 | 0 |  | 0 | 0 | 0 |  |  |  | 0 | 0 |  | 0 | 0 | 0 |  |  | 0 |  | 0 |  | 0 |  | 0 |  | 0 |  | 0 |  | 0 |  | 0 |  | 0 |  | 0 |  | 0 |  | 0 |  |  |  | 0 | 0 | 0 | 0 | 0 | 0
RFHS0001 | MERGE CORD 1000 ARAMID / 1260 NYLON SED | 0 | 0 |  | 0 | 0 | 0 | 0 | 0 |  |  |  |  | 0 |  | FABR | MERGED | N | 2907000 |  | LB |  | 0 |  | 2009-05-20 | T410D55 | 1000 | DEN |  | 2 | 10.7X6.2X | 2.293 | 0.022 | IN | 0.022 | IN | 0.052 | LB | 3110C | 2055C | 7 | % | 1 | % | - | 1.6 | % | 1 | % | + | 0 | % | [14 empty] | 0 | 0 | 0 | 0 |  | 0 | 0 | [5 empty] | 0 |  | 0 |  | 0 |  | 0 |  | 0 | 0 |  | 0 | 0 | 0 |  |  |  | 0 |  | 0 |  | 0 |  | 0 |  | 0 | 0 |  | 0 | 0 | 0 |  |  |  | 0 |  | 0 |  | 0 |  | 0 |  | 0 | 0 |  | 0 | 0 | 0 |  |  |  | 0 | 0 |  | 0 | 0 | 0 |  |  | 0 |  | 0 |  | 0 |  | 0 |  | 0 |  | 0 |  | 0 |  | 0 |  | 0 |  | 0 |  | 0 |  | 0 |  |  |  | 0 | 0 | 0 | 0 | 0 | 0
RFHS0004 | HYBRID, ARAMID/NYLON 6.6, (3300/1+3300/1 | 0 | 0 |  | 0 | 0 | 0 | 0 | 0 | EX | X | CG | VI | 1.106 | G/M | FABR | HYBRID | Y | 2912003 |  | LB |  | 0 |  | 2011-08-15 | T410D55 | 3000 | DEN |  | 3 | 6.7/6.7 | 0.534 | 1.19 | MM | 1.19 | MM | 0.223 | LB | 3110C | 2055C | 8 | % | 1 | % | + | 3 | % | 1 | % | - | 0.1 | % | [14 empty] | 0 | 0 | 0 | 0 |  | 0 | 0 |  |  |  | ARAMID | NAA | 3300 | DTX | 3000 | DEN | 330 | TEX | 3300 | DTX | 1 | 6.7 | IN | 6.7 | 264 | 26.4 | Z | ARAMID | NAA | 3300 | DTX | 3000 | DEN | 330 | TEX | 3300 | DTX | 1 | 6.7 | IN | 6.7 | 264 | 26.4 | Z | NYLON | N6.6 | 1880 | DTX | 1680 | DEN | 188 | TEX | 1880 | DTX | 1 | 4.5 | IN | 4.5 | 177 | 17.7 | Z | HYBRID | ARAMID/NYLON 6.6 | 3 | 6.7 | IN | 6.7 | 264 | 26.4 | S | PR | 1.106 | G/M | 11060 | DTX | 9954 | DEN | 1.19 | MM | 1.19 | MM | 0.0469 | IN | 1.19 | MM | 1.19 | MM | 0.0469 | IN | 1.1122 | MM2 | 0.00172 | IN2 | 1 | % | PR |  | 0 | 0 | 0 | 0 | 0 | 0
RFHS0005 | 3000/2 ARAMID / 1680/1 NYLON SED | 0 | 0 |  | 0 | 0 | 0 | 0 | 0 |  |  |  |  | 0 |  | FABR | MERGED | N | 2989025 |  | LB |  | 0 |  | 2015-05-06 | A419187 | 3000 | DEN |  | 3 | 6.7/4.5/6.7 | 0.57 | 0.047 | IN | 0.047 | IN | 0.209 | LB | 3120C | 2055C | 8 | % | 1 | % | + | 3 | % | 1 | % | - | 0.1 | % | [14 empty] | 0 | 0 | 0 | 0 |  | 0 | 0 | [5 empty] | 0 |  | 0 |  | 0 |  | 0 |  | 0 | 0 |  | 0 | 0 | 0 |  |  |  | 0 |  | 0 |  | 0 |  | 0 |  | 0 | 0 |  | 0 | 0 | 0 |  |  |  | 0 |  | 0 |  | 0 |  | 0 |  | 0 | 0 |  | 0 | 0 | 0 |  |  |  | 0 | 0 |  | 0 | 0 | 0 |  |  | 0 |  | 0 |  | 0 |  | 0 |  | 0 |  | 0 |  | 0 |  | 0 |  | 0 |  | 0 |  | 0 |  | 0 |  |  |  | 0 | 0 | 0 | 0 | 0 | 0
RFHS0006 | 3000/2 ARAMID / 1680/1 NYLON SED | 0 | 0 |  | 0 | 0 | 0 | 0 | 0 |  |  |  |  | 0 |  | FABR | MERGED | N | 2989025 |  | LB |  | 0 |  | 2015-06-03 | A419187 | 3000 | DEN |  | 3 | 6.7/4.5/6.7 | 0.57 | 0.047 | IN | 0.047 | IN | 0.209 | LB | 3110C | 2055C | 8 | % | 1 | % | + | 3 | % | 1 | % | - | 0.1 | % | [14 empty] | 0 | 0 | 0 | 0 |  | 0 | 0 | [5 empty] | 0 |  | 0 |  | 0 |  | 0 |  | 0 | 0 |  | 0 | 0 | 0 |  |  |  | 0 |  | 0 |  | 0 |  | 0 |  | 0 | 0 |  | 0 | 0 | 0 |  |  |  | 0 |  | 0 |  | 0 |  | 0 |  | 0 | 0 |  | 0 | 0 | 0 |  |  |  | 0 | 0 |  | 0 | 0 | 0 |  |  | 0 |  | 0 |  | 0 |  | 0 |  | 0 |  | 0 |  | 0 |  | 0 |  | 0 |  | 0 |  | 0 |  | 0 |  |  |  | 0 | 0 | 0 | 0 | 0 | 0
RFHS0007 | 3000/2 ARAMID / 1680/1 NYLON SED | 0 | 0 |  | 0 | 0 | 0 | 0 | 0 |  |  |  |  | 0 |  | FABR | MERGED | N |  |  | LB |  | 0 |  | 2016-01-27 | A419187 | 3000 | DEN |  | 3 | 6.7/4.5/6.7 | 0.57 | 0.047 | IN | 0.047 | IN | 0.209 | LB | 3110C | 2055C | 8 | % | 1 | % | + | 3 | % | 1 | % | - | 0.1 | % | [14 empty] | 0 | 0 | 0 | 0 |  | 0 | 0 | [5 empty] | 0 |  | 0 |  | 0 |  | 0 |  | 0 | 0 |  | 0 | 0 | 0 |  |  |  | 0 |  | 0 |  | 0 |  | 0 |  | 0 | 0 |  | 0 | 0 | 0 |  |  |  | 0 |  | 0 |  | 0 |  | 0 |  | 0 | 0 |  | 0 | 0 | 0 |  |  |  | 0 | 0 |  | 0 | 0 | 0 |  |  | 0 |  | 0 |  | 0 |  | 0 |  | 0 |  | 0 |  | 0 |  | 0 |  | 0 |  | 0 |  | 0 |  | 0 |  |  |  | 0 | 0 | 0 | 0 | 0 | 0
RFHS0008 | 1100/2 ARAMID / 940/1 NYLON SED | 0 | 0 |  | 0 | 0 | 0 | 0 | 0 |  |  |  |  | 0 |  | FABR | MERGED | N | 2989025 |  | LB |  | 0 |  | 2017-08-04 | A423981 | 1000 | DEN |  | 3 | 10Z/3S/5S | 1.88 | 0.0299 | IN | 0.0299 | IN | 0.063 | LB | 3110C | 2055C | 8 | % | 1 | % | + | 3 | % | 1 | % | - | 0.1 | % | [14 empty] | 0 | 0 | 0 | 0 |  | 0 | 0 | [5 empty] | 0 |  | 0 |  | 0 |  | 0 |  | 0 | 0 |  | 0 | 0 | 0 |  |  |  | 0 |  | 0 |  | 0 |  | 0 |  | 0 | 0 |  | 0 | 0 | 0 |  |  |  | 0 |  | 0 |  | 0 |  | 0 |  | 0 | 0 |  | 0 | 0 | 0 |  |  |  | 0 | 0 |  | 0 | 0 | 0 |  |  | 0 |  | 0 |  | 0 |  | 0 |  | 0 |  | 0 |  | 0 |  | 0 |  | 0 |  | 0 |  | 0 |  | 0 |  |  |  | 0 | 0 | 0 | 0 | 0 | 0
RFHS0009 | 3000/2 ARAMID / 1680/1 NYLON SED - RICHM | 0 | 0 |  | 0 | 0 | 0 | 0 | 0 |  |  |  |  | 0 |  | FABR | MERGED | N | 2912003 |  | LB |  | 0 |  | 2018-07-20 | A419187 | 3000 | DEN |  | 3 | 6.7/4.5/6.7 | 0.57 | 0.047 | IN | 0.047 | IN | 0.209 | LB | 3110C | 2055C | 8 | % | 1 | % | + | 3 | % | 1 | % | - | 0.1 | % | [14 empty] | 0 | 0 | 0 | 0 |  | 0 | 0 | [5 empty] | 0 |  | 0 |  | 0 |  | 0 |  | 0 | 0 |  | 0 | 0 | 0 |  |  |  | 0 |  | 0 |  | 0 |  | 0 |  | 0 | 0 |  | 0 | 0 | 0 |  |  |  | 0 |  | 0 |  | 0 |  | 0 |  | 0 | 0 |  | 0 | 0 | 0 |  |  |  | 0 | 0 |  | 0 | 0 | 0 |  |  | 0 |  | 0 |  | 0 |  | 0 |  | 0 |  | 0 |  | 0 |  | 0 |  | 0 |  | 0 |  | 0 |  | 0 |  |  |  | 0 | 0 | 0 | 0 | 0 | 0
RFHS0011 | HYBRID, ARAMID/NYLON 6.6, (3300/1+3300/1 | 0 | 0 |  | 0 | 0 | 0 | 0 | 0 | EX | X | CG | FH | 1.106 | G/M | FABR | HYBRID | Y | 2912003 |  | LB |  | 0 |  | 2018-10-29 | AA99980 | 3000 | DEN |  | 3 | 6,7/6,7 | 0.534 | 1.19 | MM | 1.19 | MM | 0.223 | LB | 3110C | 2055C | 8 | % | 1 | % | + | 3 | % | 1 | % | - | 0.1 | % | [14 empty] | 0 | 0 | 0 | 0 |  | 0 | 0 |  |  |  | ARAMID | NAA | 3300 | DTX | 3000 | DEN | 330 | TEX | 3300 | DTX | 1 | 6.7 | IN | 6.7 | 264 | 26.4 | Z | ARAMID | NAA | 3300 | DTX | 3000 | DEN | 330 | TEX | 3300 | DTX | 1 | 6.7 | IN | 6.7 | 264 | 26.4 | Z | NYLON | N6.6 | 1880 | DTX | 1680 | DEN | 188 | TEX | 1880 | DTX | 1 | 4.5 | IN | 4.5 | 177 | 17.7 | Z | HYBRID | ARAMID/NYLON 6.6 | 3 | 6.7 | IN | 6.7 | 264 | 26.4 | S | PR | 1.106 | G/M | 11060 | DTX | 9954 | DEN | 1.19 | MM | 1.19 | MM | 0.0469 | IN | 1.19 | MM | 1.19 | MM | 0.0469 | IN | 1.1122 | MM2 | 0.00172 | IN2 | 1 | % | PR |  | 0 | 0 | 0 | 0 | 0 | 0
RFHS0012 | HYBRID, ARAMID/NYLON 6.6, (3300/1+3300/1 | 0 | 0 |  | 0 | 0 | 0 | 0 | 0 | EX | X | CG | FH | 1.106 | G/M | FABR | HYBRID | Y | 2912003 |  | LB |  | 0 |  | 2018-11-06 | AA99980 | 3000 | DEN |  | 3 | 6,7/6,7 | 0.534 | 1.19 | MM | 1.19 | MM | 0.223 | LB | 3110C | 2055C | 8 | % | 1 | % | + | 3 | % | 1 | % | - | 0.1 | % | [14 empty] | 0 | 0 | 0 | 0 |  | 0 | 0 |  |  |  | ARAMID | NAA | 3300 | DTX | 3000 | DEN | 330 | TEX | 3300 | DTX | 1 | 6.7 | IN | 6.7 | 264 | 26.4 | Z | ARAMID | NAA | 3300 | DTX | 3000 | DEN | 330 | TEX | 3300 | DTX | 1 | 6.7 | IN | 6.7 | 264 | 26.4 | Z | NYLON | N6.6 | 1880 | DTX | 1680 | DEN | 188 | TEX | 1880 | DTX | 1 | 4.5 | IN | 4.5 | 177 | 17.7 | Z | HYBRID | ARAMID/NYLON 6.6 | 3 | 6.7 | IN | 6.7 | 264 | 26.4 | S | PR | 1.106 | G/M | 11060 | DTX | 9954 | DEN | 1.19 | MM | 1.19 | MM | 0.0469 | IN | 1.19 | MM | 1.19 | MM | 0.0469 | IN | 1.1122 | MM2 | 0.00172 | IN2 | 1 | % | PR |  | 0 | 0 | 0 | 0 | 0 | 0
RFJM01DH | NYLON, N6.6 HT, 2100/1/3, 6,0/6,0, DH | 0 | 0 |  | 0 | 0 | 0 | 0 | 0 | PR | X | JM | DH | 0.701 | G/M | FABR | NYLON 66 | N |  |  | LB |  | 0 |  | 2015-09-15 | A419187 | 1890 | DEN |  | 3 | 6/6 | 0.842 | 1.02 | MM | 1.02 | MM | 0.141 | LB | 4100C | 4100C | 8.5 | % | 1 | % | + | 5.9 | % | 1 | % | - | 2 | % | [14 empty] | 0 | 0 | 0 | 0 |  | 0 | 0 |  |  |  | NYLON | N6.6 HT | 2100 | DTX | 1890 | DEN | 210 | TEX | 2100 | DTX | 1 | 6 | IN | 6 | 236 | 23.6 | Z |  |  | 0 |  | 0 | DEN | 0 | TEX | 0 | DTX | 0 | 0 |  | 0 | 0 | 0 |  |  |  | 0 |  | 0 | DEN | 0 | TEX | 0 | DTX | 0 | 0 |  | 0 | 0 | 0 |  | NYLON | N6.6 HT | 3 | 6 | IN | 6 | 236 | 23.6 | S | PR | 0.701 | G/M | 7010 | DTX | 6309 | DEN | 1.02 | MM | 1.02 | MM | 0.0402 | IN | 1.02 | MM | 1.02 | MM | 0.0402 | IN | 0.81713 | MM2 | 0.00127 | IN2 | 1.01 | % | PR |  | 0 | 0 | 0 | 0 | 0 | 0
RFJN01DH | NYLON, N6.6 HT, 2100/2/2, 4,0/4,0, DH | 0 | 0 |  | 0 | 0 | 0 | 0 | 0 | PR | X | JN | DH | 0.893 | G/M | FABR | NYLON 66 | N | 2922008 |  | LB |  | 0 |  | 2015-03-31 | A419187 | 1890 | DEN |  | 2 | 4/4 | 0.661 | 1.19 | MM | 1.19 | MM | 0.18 | LB | 4100C | 4100C | 8.5 | % | 1 | % | + | 5.9 | % | 1 | % | - | 2 | % | [14 empty] | 0 | 0 | 0 | 0 |  | 0 | 0 |  |  |  | NYLON | N6.6 HT | 2100 | DTX | 1890 | DEN | 210 | TEX | 2100 | DTX | 2 | 4 | IN | 4 | 157 | 15.7 | Z |  |  | 0 |  | 0 | DEN | 0 | TEX | 0 | DTX | 0 | 0 |  | 0 | 0 | 0 |  |  |  | 0 |  | 0 | DEN | 0 | TEX | 0 | DTX | 0 | 0 |  | 0 | 0 | 0 |  | NYLON | N6.6 HT | 2 | 4 | IN | 4 | 157 | 15.7 | S | PR | 0.893 | G/M | 8930 | DTX | 8037 | DEN | 1.19 | MM | 1.19 | MM | 0.0469 | IN | 1.19 | MM | 1.19 | MM | 0.0469 | IN | 1.1122 | MM2 | 0.00172 | IN2 | 1.01 | % | PR |  | 0 | 0 | 0 | 0 | 0 | 0
RFNC01DH | NYLON, N6.6, 940/1/2, 12,0/12,0, DH | 0 | 0 |  | 0 | 0 | 0 | 0 | 0 | EX | X | NC | DH | 0.215 | G/M | FABR | NYLON 66 | Y |  |  | LB |  | 0 |  | 2018-11-13 | A419187 | 840 | DEN |  | 2 | 12/12 | 2.747 | 0.56 | MM | 0.56 | MM | 0.043 | LB |  |  | 0 | % | 0 | % |  | 0 | % | 0 | % |  | 0 | % | [14 empty] | 0 | 0 | 0 | 0 |  | 0 | 0 |  |  |  | NYLON | N6.6 | 940 | DTX | 840 | DEN | 94 | TEX | 940 | DTX | 1 | 12 | IN | 12 | 472 | 47.2 | Z |  |  | 0 |  | 0 | DEN | 0 | TEX | 0 | DTX | 0 | 0 |  | 0 | 0 | 0 |  |  |  | 0 |  | 0 | DEN | 0 | TEX | 0 | DTX | 0 | 0 |  | 0 | 0 | 0 |  | NYLON | N6.6 | 2 | 12 | IN | 12 | 472 | 47.2 | S | PR | 0.215 | G/M | 2150 | DTX | 1935 | DEN | 0.56 | MM | 0.56 | MM | 0.0221 | IN | 0.56 | MM | 0.56 | MM | 0.0221 | IN | 0.2463 | MM2 | 0.00038 | IN2 | 1.01 | % | PR |  | 0 | 0 | 0 | 0 | 0 | 0
RFNC01KA | 840/2 0.022 NYLON 66 SED CORD | 0 | 0 |  | 0 | 0 | 0 | 0 | 0 |  |  |  |  | 0 |  | FABR | NYLON 66 | N | 2919008 |  | LB |  | 0 |  | 2010-02-25 | T410D55 | 840 | DEN |  | 2 | 12/12 | 2.97 | 0.022 | IN | 0.022 | IN | 0.04 | LB | D5A | - | 6.5 | % | 1 | % | + | 2 | % | 1 | % | + | 2 | % | [14 empty] | 0 | 0 | 0 | 0 |  | 0 | 0 | [5 empty] | 0 |  | 0 |  | 0 |  | 0 |  | 0 | 0 |  | 0 | 0 | 0 |  |  |  | 0 |  | 0 |  | 0 |  | 0 |  | 0 | 0 |  | 0 | 0 | 0 |  |  |  | 0 |  | 0 |  | 0 |  | 0 |  | 0 | 0 |  | 0 | 0 | 0 |  |  |  | 0 | 0 |  | 0 | 0 | 0 |  |  | 0 |  | 0 |  | 0 |  | 0 |  | 0 |  | 0 |  | 0 |  | 0 |  | 0 |  | 0 |  | 0 |  | 0 |  |  |  | 0 | 0 | 0 | 0 | 0 | 0
RFNC01QA | 840/2 0.022 NYLON 66 SED CORD | 0 | 0 |  | 0 | 0 | 0 | 0 | 0 |  |  |  |  | 0 |  | FABR | NYLON 66 | N | 2919012 |  | LB |  | 0 |  | 2011-04-14 | T410D55 | 840 | DEN |  | 2 | 12/12 | 2.97 | 0.022 | IN | 0.022 | IN | 0.04 | LB | 4100C | 4100C | 6.5 | % | 1 | % | + | 2 | % | 1 | % | + | 2 | % | [14 empty] | 0 | 0 | 0 | 0 |  | 0 | 0 | [5 empty] | 0 |  | 0 |  | 0 |  | 0 |  | 0 | 0 |  | 0 | 0 | 0 |  |  |  | 0 |  | 0 |  | 0 |  | 0 |  | 0 | 0 |  | 0 | 0 | 0 |  |  |  | 0 |  | 0 |  | 0 |  | 0 |  | 0 | 0 |  | 0 | 0 | 0 |  |  |  | 0 | 0 |  | 0 | 0 | 0 |  |  | 0 |  | 0 |  | 0 |  | 0 |  | 0 |  | 0 |  | 0 |  | 0 |  | 0 |  | 0 |  | 0 |  | 0 |  |  |  | 0 | 0 | 0 | 0 | 0 | 0
RFNC01QH | NYLON, N6.6, 940/1/2, 12,0/12,0, QH | 0 | 0 |  | 0 | 0 | 0 | 0 | 0 | PR | X | NC | QH | 0.215 | G/M | FABR | NYLON 66 | N |  |  | LB |  | 0 |  | 2019-07-01 | A419187 | 840 | DEN |  | 2 | 12/12 | 2.747 | 0.56 | MM | 0.56 | MM | 0.043 | LB |  |  | 0 | % | 0 | % |  | 0 | % | 0 | % |  | 0 | % | [14 empty] | 0 | 0 | 0 | 0 |  | 0 | 0 |  |  |  | NYLON | N6.6 | 940 | DTX | 840 | DEN | 94 | TEX | 940 | DTX | 1 | 12 | IN | 12 | 472 | 47.2 | Z |  |  | 0 |  | 0 | DEN | 0 | TEX | 0 | DTX | 0 | 0 |  | 0 | 0 | 0 |  |  |  | 0 |  | 0 | DEN | 0 | TEX | 0 | DTX | 0 | 0 |  | 0 | 0 | 0 |  | NYLON | N6.6 | 2 | 12 | IN | 12 | 472 | 47.2 | S | PR | 0.215 | G/M | 2150 | DTX | 1935 | DEN | 0.56 | MM | 0.56 | MM | 0.0221 | IN | 0.56 | MM | 0.56 | MM | 0.0221 | IN | 0.2463 | MM2 | 0.00038 | IN2 | 1.01 | % | PR |  | 0 | 0 | 0 | 0 | 0 | 0
RFNG01ZV | NYLON, N6.6, 1400/1/2, 6,0/6,0, ZV | 0 | 0 |  | 0 | 0 | 0 | 0 | 0 | PR | X | NG | ZV | 0.307 | G/M | FABR | NYLON 66 | N |  |  | LB |  | 0 |  | 2024-08-19 | AA18065 | 1260 | DEN |  | 2 | 6/6 | 1.924 | 0.7 | MM | 0.68 | MM | 0.062 | LB |  |  | 0 | % | 0 | % |  | 0 | % | 0 | % |  | 0 | % | [14 empty] | 0 | 0 | 0 | 0 |  | 0 | 0 |  |  |  | NYLON | N6.6 | 1400 | DTX | 1260 | DEN | 140 | TEX | 1400 | DTX | 1 | 6 | IN | 6 | 236 | 23.6 | Z |  |  | 0 |  | 0 | DEN | 0 | TEX | 0 | DTX | 0 | 0 |  | 0 | 0 | 0 |  |  |  | 0 |  | 0 | DEN | 0 | TEX | 0 | DTX | 0 | 0 |  | 0 | 0 | 0 |  | NYLON | N6.6 | 2 | 6 | IN | 6 | 236 | 23.6 | S | PR | 0.307 | G/M | 3070 | DTX | 2763 | DEN | 0.68 | MM | 0.68 | MM | 0.0268 | IN | 0.7 | MM | 0.7 | MM | 0.0276 | IN | 0.36317 | MM2 | 0.00056 | IN2 | 1.01 | % | PR |  | 0 | 0 | 0 | 0 | 0 | 0
RFNS0001 | 840/2 0.022 NYLON 66 SED CORD | 0 | 0 |  | 0 | 0 | 0 | 0 | 0 |  |  |  |  | 0 |  | FABR | NYLON 66 | N |  |  | LB |  | 0 |  | 2009-03-18 | T410D55 | 840 | DEN |  | 2 | 12/12 | 2.97 | 0.022 | IN | 0.022 | IN | 0.04 | LB | D5A | - | 6.5 | % | 1 | % | + | 2 | % | 1 | % | + | 2 | % | [14 empty] | 0 | 0 | 0 | 0 |  | 0 | 0 | [5 empty] | 0 |  | 0 |  | 0 |  | 0 |  | 0 | 0 |  | 0 | 0 | 0 |  |  |  | 0 |  | 0 |  | 0 |  | 0 |  | 0 | 0 |  | 0 | 0 | 0 |  |  |  | 0 |  | 0 |  | 0 |  | 0 |  | 0 | 0 |  | 0 | 0 | 0 |  |  |  | 0 | 0 |  | 0 | 0 | 0 |  |  | 0 |  | 0 |  | 0 |  | 0 |  | 0 |  | 0 |  | 0 |  | 0 |  | 0 |  | 0 |  | 0 |  | 0 |  |  |  | 0 | 0 | 0 | 0 | 0 | 0
RFNS0003 | 840/2 0.022 NYLON 66 SED CORD | 0 | 0 |  | 0 | 0 | 0 | 0 | 0 |  |  |  |  | 0 |  | FABR | NYLON 66 | N | 2919003 |  | LB |  | 0 |  | 2009-05-20 | T410D55 | 840 | DEN |  | 2 | 12/12 | 2.97 | 0.022 | IN | 0.022 | IN | 0.04 | LB | 4100C | 4100C | 8.5 | % | 1 | % | + | 2 | % | 1 | % | + | 2 | % | [14 empty] | 0 | 0 | 0 | 0 |  | 0 | 0 | [5 empty] | 0 |  | 0 |  | 0 |  | 0 |  | 0 | 0 |  | 0 | 0 | 0 |  |  |  | 0 |  | 0 |  | 0 |  | 0 |  | 0 | 0 |  | 0 | 0 | 0 |  |  |  | 0 |  | 0 |  | 0 |  | 0 |  | 0 | 0 |  | 0 | 0 | 0 |  |  |  | 0 | 0 |  | 0 | 0 | 0 |  |  | 0 |  | 0 |  | 0 |  | 0 |  | 0 |  | 0 |  | 0 |  | 0 |  | 0 |  | 0 |  | 0 |  | 0 |  |  |  | 0 | 0 | 0 | 0 | 0 | 0
RFNS0005 | 1890/3 0.040 NYLON 66 SED CORD | 0 | 0 |  | 0 | 0 | 0 | 0 | 0 |  |  |  |  | 0 |  | FABR | NYLON 66 | N | 2922006 |  | LB |  | 0 |  | 2011-08-31 | T410D55 | 1890 | DEN |  | 3 | 6/6 | 0.899 | 0.04 | IN | 0.04 | IN | 0.132 | LB | 4100C | 4100C | 8.5 | % | 1 | % | + | 5.9 | % | 1 | % | - | 2 | % | [14 empty] | 0 | 0 | 0 | 0 |  | 0 | 0 | [5 empty] | 0 |  | 0 |  | 0 |  | 0 |  | 0 | 0 |  | 0 | 0 | 0 |  |  |  | 0 |  | 0 |  | 0 |  | 0 |  | 0 | 0 |  | 0 | 0 | 0 |  |  |  | 0 |  | 0 |  | 0 |  | 0 |  | 0 | 0 |  | 0 | 0 | 0 |  |  |  | 0 | 0 |  | 0 | 0 | 0 |  |  | 0 |  | 0 |  | 0 |  | 0 |  | 0 |  | 0 |  | 0 |  | 0 |  | 0 |  | 0 |  | 0 |  | 0 |  |  |  | 0 | 0 | 0 | 0 | 0 | 0
RFNS0006 | 840/2 0.022 NYLON 66 SED CORD | 0 | 0 |  | 0 | 0 | 0 | 0 | 0 |  |  |  |  | 0 |  | FABR | NYLON 66 | N | 2919005 |  | LB |  | 0 |  | 2009-10-19 | T410D55 | 840 | DEN |  | 2 | 12/12 | 2.97 | 0.022 | IN | 0.022 | IN | 0.04 | LB | 4100C | 4100C | 8.5 | % | 1 | % | + | 2 | % | 1 | % | + | 2 | % | [14 empty] | 0 | 0 | 0 | 0 |  | 0 | 0 | [5 empty] | 0 |  | 0 |  | 0 |  | 0 |  | 0 | 0 |  | 0 | 0 | 0 |  |  |  | 0 |  | 0 |  | 0 |  | 0 |  | 0 | 0 |  | 0 | 0 | 0 |  |  |  | 0 |  | 0 |  | 0 |  | 0 |  | 0 | 0 |  | 0 | 0 | 0 |  |  |  | 0 | 0 |  | 0 | 0 | 0 |  |  | 0 |  | 0 |  | 0 |  | 0 |  | 0 |  | 0 |  | 0 |  | 0 |  | 0 |  | 0 |  | 0 |  | 0 |  |  |  | 0 | 0 | 0 | 0 | 0 | 0
RFNS0008 | 1890/3 0.040 NYLON 66 SED CORD | 0 | 0 |  | 0 | 0 | 0 | 0 | 0 |  |  |  |  | 0 |  | FABR | NYLON 66 | N | 2922006 |  | LB |  | 0 |  | 2011-09-01 | T410D55 | 1890 | DEN |  | 3 | 6/6 | 0.899 | 0.04 | IN | 0.04 | IN | 0.132 | LB | 4100C | 4100C | 8.5 | % | 1 | % | + | 5.9 | % | 1 | % | - | 2 | % | [14 empty] | 0 | 0 | 0 | 0 |  | 0 | 0 | [5 empty] | 0 |  | 0 |  | 0 |  | 0 |  | 0 | 0 |  | 0 | 0 | 0 |  |  |  | 0 |  | 0 |  | 0 |  | 0 |  | 0 | 0 |  | 0 | 0 | 0 |  |  |  | 0 |  | 0 |  | 0 |  | 0 |  | 0 | 0 |  | 0 | 0 | 0 |  |  |  | 0 | 0 |  | 0 | 0 | 0 |  |  | 0 |  | 0 |  | 0 |  | 0 |  | 0 |  | 0 |  | 0 |  | 0 |  | 0 |  | 0 |  | 0 |  | 0 |  |  |  | 0 | 0 | 0 | 0 | 0 | 0
RFNS0009 | 1890/4 0.047 NYLON 66 SED CORD | 0 | 0 |  | 0 | 0 | 0 | 0 | 0 |  |  |  |  | 0 |  | FABR | NYLON 66 | N | 2924001 |  | LB |  | 0 |  | 2012-04-23 | T410D55 | 1890 | DEN |  | 4 | 4/4 | 0.685 | 0.047 | IN | 0.047 | IN | 0.174 | LB | 4100C | 4100C | 8.5 | % | 1 | % | + | 5.9 | % | 1 | % | - | 2 | % | [14 empty] | 0 | 0 | 0 | 0 |  | 0 | 0 | [5 empty] | 0 |  | 0 |  | 0 |  | 0 |  | 0 | 0 |  | 0 | 0 | 0 |  |  |  | 0 |  | 0 |  | 0 |  | 0 |  | 0 | 0 |  | 0 | 0 | 0 |  |  |  | 0 |  | 0 |  | 0 |  | 0 |  | 0 | 0 |  | 0 | 0 | 0 |  |  |  | 0 | 0 |  | 0 | 0 | 0 |  |  | 0 |  | 0 |  | 0 |  | 0 |  | 0 |  | 0 |  | 0 |  | 0 |  | 0 |  | 0 |  | 0 |  | 0 |  |  |  | 0 | 0 | 0 | 0 | 0 | 0
RFNS0010 | 1890/4 0.047 NYLON 66 SED CORD | 0 | 0 |  | 0 | 0 | 0 | 0 | 0 |  |  |  |  | 0 |  | FABR | NYLON 66 | N | 2924002 |  | LB |  | 0 |  | 2012-04-23 | T410D55 | 1890 | DEN |  | 4 | 5/6 | 0.65 | 0.048 | IN | 0.048 | IN | 0.183 | LB | 4100C | 4100C | 8.5 | % | 1 | % | + | 5.9 | % | 1 | % | - | 2 | % | [14 empty] | 0 | 0 | 0 | 0 |  | 0 | 0 | [5 empty] | 0 |  | 0 |  | 0 |  | 0 |  | 0 | 0 |  | 0 | 0 | 0 |  |  |  | 0 |  | 0 |  | 0 |  | 0 |  | 0 | 0 |  | 0 | 0 | 0 |  |  |  | 0 |  | 0 |  | 0 |  | 0 |  | 0 | 0 |  | 0 | 0 | 0 |  |  |  | 0 | 0 |  | 0 | 0 | 0 |  |  | 0 |  | 0 |  | 0 |  | 0 |  | 0 |  | 0 |  | 0 |  | 0 |  | 0 |  | 0 |  | 0 |  | 0 |  |  |  | 0 | 0 | 0 | 0 | 0 | 0
RFNS0011 | 1890/4 0.047 NYLON 66 SED CORD | 0 | 0 |  | 0 | 0 | 0 | 0 | 0 |  |  |  |  | 0 |  | FABR | NYLON 66 | N | 2985043 |  | LB |  | 0 |  | 2014-01-15 | A419187 | 1890 | DEN |  | 4 | 4/4 | 0.671 | 0.047 | IN | 0.047 | IN | 0.177 | LB | 4100C | 4100C | 8.5 | % | 1 | % | + | 5.9 | % | 1 | % | - | 2 | % | [14 empty] | 0 | 0 | 0 | 0 |  | 0 | 0 | [5 empty] | 0 |  | 0 |  | 0 |  | 0 |  | 0 | 0 |  | 0 | 0 | 0 |  |  |  | 0 |  | 0 |  | 0 |  | 0 |  | 0 | 0 |  | 0 | 0 | 0 |  |  |  | 0 |  | 0 |  | 0 |  | 0 |  | 0 | 0 |  | 0 | 0 | 0 |  |  |  | 0 | 0 |  | 0 | 0 | 0 |  |  | 0 |  | 0 |  | 0 |  | 0 |  | 0 |  | 0 |  | 0 |  | 0 |  | 0 |  | 0 |  | 0 |  | 0 |  |  |  | 0 | 0 | 0 | 0 | 0 | 0
RFNS0012 | 1890/4 0.047 NYLON 66 SED CORD | 0 | 0 |  | 0 | 0 | 0 | 0 | 0 |  |  |  |  | 0 |  | FABR | NYLON 66 | N | 2985053 |  | LB |  | 0 |  | 2014-03-21 | A419187 | 1890 | DEN |  | 4 | 4/4 | 0.685 | 0.047 | IN | 0.047 | IN | 0.174 | LB | 4100C | 4100C | 8.5 | % | 1 | % | + | 5.9 | % | 1 | % | - | 2 | % | [14 empty] | 0 | 0 | 0 | 0 |  | 0 | 0 | [5 empty] | 0 |  | 0 |  | 0 |  | 0 |  | 0 | 0 |  | 0 | 0 | 0 |  |  |  | 0 |  | 0 |  | 0 |  | 0 |  | 0 | 0 |  | 0 | 0 | 0 |  |  |  | 0 |  | 0 |  | 0 |  | 0 |  | 0 | 0 |  | 0 | 0 | 0 |  |  |  | 0 | 0 |  | 0 | 0 | 0 |  |  | 0 |  | 0 |  | 0 |  | 0 |  | 0 |  | 0 |  | 0 |  | 0 |  | 0 |  | 0 |  | 0 |  | 0 |  |  |  | 0 | 0 | 0 | 0 | 0 | 0
RFNS0013 | 1890/1/3 0.047 NYLON 66 SED CORD | 0 | 0 |  | 0 | 0 | 0 | 0 | 0 |  |  |  |  | 0 |  | FABR | NYLON 66 | N | 2985054 |  | LB |  | 0 |  | 2014-03-21 | A419187 | 1890 | DEN |  | 3 | 6/6 | 0.685 | 0.047 | IN | 0.047 | IN | 0.174 | LB | 4100C | 4100C | 8.5 | % | 1 | % | + | 5.9 | % | 1 | % | - | 2 | % | [14 empty] | 0 | 0 | 0 | 0 |  | 0 | 0 | [5 empty] | 0 |  | 0 |  | 0 |  | 0 |  | 0 | 0 |  | 0 | 0 | 0 |  |  |  | 0 |  | 0 |  | 0 |  | 0 |  | 0 | 0 |  | 0 | 0 | 0 |  |  |  | 0 |  | 0 |  | 0 |  | 0 |  | 0 | 0 |  | 0 | 0 | 0 |  |  |  | 0 | 0 |  | 0 | 0 | 0 |  |  | 0 |  | 0 |  | 0 |  | 0 |  | 0 |  | 0 |  | 0 |  | 0 |  | 0 |  | 0 |  | 0 |  | 0 |  |  |  | 0 | 0 | 0 | 0 | 0 | 0
RFNS0014 | 1890/1/3 0.040 NYLON 66 SED CORD | 0 | 0 |  | 0 | 0 | 0 | 0 | 0 |  |  |  |  | 0 |  | FABR | NYLON 66 | N | 2985055 |  | LB |  | 0 |  | 2014-03-24 | A419187 | 1890 | DEN |  | 3 | 6/6 | 0.685 | 0.04 | IN | 0.04 | IN | 0.174 | LB | 4100C | 4100C | 8.5 | % | 1 | % | + | 5.9 | % | 1 | % | - | 2 | % | [14 empty] | 0 | 0 | 0 | 0 |  | 0 | 0 | [5 empty] | 0 |  | 0 |  | 0 |  | 0 |  | 0 | 0 |  | 0 | 0 | 0 |  |  |  | 0 |  | 0 |  | 0 |  | 0 |  | 0 | 0 |  | 0 | 0 | 0 |  |  |  | 0 |  | 0 |  | 0 |  | 0 |  | 0 | 0 |  | 0 | 0 | 0 |  |  |  | 0 | 0 |  | 0 | 0 | 0 |  |  | 0 |  | 0 |  | 0 |  | 0 |  | 0 |  | 0 |  | 0 |  | 0 |  | 0 |  | 0 |  | 0 |  | 0 |  |  |  | 0 | 0 | 0 | 0 | 0 | 0
RFNS0016 | 840/2 0.022 NYLON 66 SED CORD | 0 | 0 |  | 0 | 0 | 0 | 0 | 0 |  |  |  |  | 0 |  | FABR | NYLON 66 | N | 2919003 |  | LB |  | 0 |  | 2011-06-02 | T410E42 | 840 | DEN |  | 2 | 12/12 | 2.97 | 0.022 | IN | 0.022 | IN | 0.04 | LB | 4000C | 4000C | 8 | % | 1 | % | + | 2 | % | 1 | % | + | 2 | % | [14 empty] | 0 | 0 | 0 | 0 |  | 0 | 0 | [5 empty] | 0 |  | 0 |  | 0 |  | 0 |  | 0 | 0 |  | 0 | 0 | 0 |  |  |  | 0 |  | 0 |  | 0 |  | 0 |  | 0 | 0 |  | 0 | 0 | 0 |  |  |  | 0 |  | 0 |  | 0 |  | 0 |  | 0 | 0 |  | 0 | 0 | 0 |  |  |  | 0 | 0 |  | 0 | 0 | 0 |  |  | 0 |  | 0 |  | 0 |  | 0 |  | 0 |  | 0 |  | 0 |  | 0 |  | 0 |  | 0 |  | 0 |  | 0 |  |  |  | 0 | 0 | 0 | 0 | 0 | 0
RFNS0017 | 840/2 0.022 NYLON 66 (T802) SED CORD | 0 | 0 |  | 0 | 0 | 0 | 0 | 0 |  |  |  |  | 0 |  | FABR | NYLON 66 | N | 2985130 |  | LB |  | 0 |  | 2016-01-26 | A419187 | 840 | DEN |  | 2 | 12/12 | 2.97 | 0.022 | IN | 0.022 | IN | 0.04 | LB | 4100C | 4100C | 6.5 | % | 1 | % | + | 2 | % | 1 | % | + | 2 | % | [14 empty] | 0 | 0 | 0 | 0 |  | 0 | 0 | [5 empty] | 0 |  | 0 |  | 0 |  | 0 |  | 0 | 0 |  | 0 | 0 | 0 |  |  |  | 0 |  | 0 |  | 0 |  | 0 |  | 0 | 0 |  | 0 | 0 | 0 |  |  |  | 0 |  | 0 |  | 0 |  | 0 |  | 0 | 0 |  | 0 | 0 | 0 |  |  |  | 0 | 0 |  | 0 | 0 | 0 |  |  | 0 |  | 0 |  | 0 |  | 0 |  | 0 |  | 0 |  | 0 |  | 0 |  | 0 |  | 0 |  | 0 |  | 0 |  |  |  | 0 | 0 | 0 | 0 | 0 | 0
RFNS0018 | 2100/1 0.020 NYLON 66 SED CORD | 0 | 0 |  | 0 | 0 | 0 | 0 | 0 |  |  |  |  | 0 |  | FABR | NYLON 66 | N | 2919003 |  | LB |  | 0 |  | 2017-08-01 | A423981 | 1890 | DEN |  | 1 | 3 | 2.81 | 0.0197 | IN | 0.0197 | IN | 0.042 | LB | 4100C | 4100C | 8 | % | 1 | % | + | 2 | % | 1 | % | + | 2 | % | [14 empty] | 0 | 0 | 0 | 0 |  | 0 | 0 | [5 empty] | 0 |  | 0 |  | 0 |  | 0 |  | 0 | 0 |  | 0 | 0 | 0 |  |  |  | 0 |  | 0 |  | 0 |  | 0 |  | 0 | 0 |  | 0 | 0 | 0 |  |  |  | 0 |  | 0 |  | 0 |  | 0 |  | 0 | 0 |  | 0 | 0 | 0 |  |  |  | 0 | 0 |  | 0 | 0 | 0 |  |  | 0 |  | 0 |  | 0 |  | 0 |  | 0 |  | 0 |  | 0 |  | 0 |  | 0 |  | 0 |  | 0 |  | 0 |  |  |  | 0 | 0 | 0 | 0 | 0 | 0
RFNS0019 | 730/3 N66 TWISTED MONOFILAMENT SED | 0 | 0 |  | 0 | 0 | 0 | 0 | 0 |  |  |  |  | 0 |  | FABR | NYLON 66 | N | 2989018 |  | LB |  | 0 |  | 2018-03-15 | A423981 | 730 | DEN |  | 3 | 0/1.25 | 2.43 | 0.0228 | IN | 0.0228 | IN | 0.049 | LB | SUPPLY | SUPPLY | 5 | % | 1 | % | + | 2 | % | 1 | % | + | 0 | % | [14 empty] | 0 | 0 | 0 | 0 |  | 0 | 0 | [5 empty] | 0 |  | 0 |  | 0 |  | 0 |  | 0 | 0 |  | 0 | 0 | 0 |  |  |  | 0 |  | 0 |  | 0 |  | 0 |  | 0 | 0 |  | 0 | 0 | 0 |  |  |  | 0 |  | 0 |  | 0 |  | 0 |  | 0 | 0 |  | 0 | 0 | 0 |  |  |  | 0 | 0 |  | 0 | 0 | 0 |  |  | 0 |  | 0 |  | 0 |  | 0 |  | 0 |  | 0 |  | 0 |  | 0 |  | 0 |  | 0 |  | 0 |  | 0 |  |  |  | 0 | 0 | 0 | 0 | 0 | 0
RFNS0020 | 840/2 0.022 NYLON 66 SED CORD | 0 | 0 |  | 0 | 0 | 0 | 0 | 0 |  |  |  |  | 0 |  | FABR | NYLON 66 | N | 2919005 |  | LB |  | 0 |  | 2018-03-27 | A419187 | 840 | DEN |  | 2 | 12/12 | 2.97 | 0.022 | IN | 0.022 | IN | 0.04 | LB | 4100C |  | 6 | % | 1 | % | + | 2 | % | 1 | % | + | 2 | % | [14 empty] | 0 | 0 | 0 | 0 |  | 0 | 0 | [5 empty] | 0 |  | 0 |  | 0 |  | 0 |  | 0 | 0 |  | 0 | 0 | 0 |  |  |  | 0 |  | 0 |  | 0 |  | 0 |  | 0 | 0 |  | 0 | 0 | 0 |  |  |  | 0 |  | 0 |  | 0 |  | 0 |  | 0 | 0 |  | 0 | 0 | 0 |  |  |  | 0 | 0 |  | 0 | 0 | 0 |  |  | 0 |  | 0 |  | 0 |  | 0 |  | 0 |  | 0 |  | 0 |  | 0 |  | 0 |  | 0 |  | 0 |  | 0 |  |  |  | 0 | 0 | 0 | 0 | 0 | 0
RFNS0021 | NYLON, N6.6 HT, 2100/2/2, 4,0/4,0, DH | 0 | 0 |  | 0 | 0 | 0 | 0 | 0 | EX | X | JN | DH | 0.893 | G/M | FABR | NYLON 66 | Y |  |  | LB |  | 0 |  | 2019-01-30 | A419187 | 1890 | DEN |  | 2 | 4/4 | 0.661 | 1.19 | MM | 1.19 | MM | 0.18 | LB |  |  | 0 | % | 0 | % |  | 0 | % | 0 | % |  | 0 | % | [14 empty] | 0 | 0 | 0 | 0 |  | 0 | 0 |  |  |  | NYLON | N6.6 HT | 2100 | DTX | 1890 | DEN | 210 | TEX | 2100 | DTX | 2 | 4 | IN | 4 | 157 | 15.7 | Z |  |  | 0 |  | 0 | DEN | 0 | TEX | 0 | DTX | 0 | 0 |  | 0 | 0 | 0 |  |  |  | 0 |  | 0 | DEN | 0 | TEX | 0 | DTX | 0 | 0 |  | 0 | 0 | 0 |  | NYLON | N6.6 HT | 2 | 4 | IN | 4 | 157 | 15.7 | S | PR | 0.893 | G/M | 8930 | DTX | 8037 | DEN | 1.19 | MM | 1.19 | MM | 0.0469 | IN | 1.19 | MM | 1.19 | MM | 0.0469 | IN | 1.1122 | MM2 | 0.00172 | IN2 | 1.01 | % | PR |  | 0 | 0 | 0 | 0 | 0 | 0
RFNS0023 | NYLON, N6.6, 940/1/2, 12,0/12,0, QH | 0 | 0 |  | 0 | 0 | 0 | 0 | 0 | EX | X | NC | QH | 0.215 | G/M | FABR | NYLON 66 | Y |  |  | LB |  | 0 |  | 2024-04-12 | A419187 | 840 | DEN |  | 2 | 12/12 | 2.747 | 0.56 | MM | 0.56 | MM | 0.043 | LB |  |  | 0 | % | 0 | % |  | 0 | % | 0 | % |  | 0 | % | [14 empty] | 0 | 0 | 0 | 0 |  | 0 | 0 |  |  |  | NYLON | N6.6 | 940 | DTX | 840 | DEN | 94 | TEX | 940 | DTX | 1 | 12 | IN | 12 | 472 | 47.2 | Z |  |  | 0 |  | 0 | DEN | 0 | TEX | 0 | DTX | 0 | 0 |  | 0 | 0 | 0 |  |  |  | 0 |  | 0 | DEN | 0 | TEX | 0 | DTX | 0 | 0 |  | 0 | 0 | 0 |  | NYLON | N6.6 | 2 | 12 | IN | 12 | 472 | 47.2 | S | PR | 0.215 | G/M | 2150 | DTX | 1935 | DEN | 0.56 | MM | 0.56 | MM | 0.0221 | IN | 0.56 | MM | 0.56 | MM | 0.0221 | IN | 0.2463 | MM2 | 0.00038 | IN2 | 1.01 | % | PR |  | 0 | 0 | 0 | 0 | 0 | 0
RFSF01EU | POLYESTER, REGULAR AA, 1100/9, /2,0, EU | 0 | 0 |  | 0 | 0 | 0 | 0 | 0 | EX | X | SF | EU | 1 | G/M | FABR | POLYESTER REG.-ADHES ACTIVATED | Y |  |  | LB |  | 0 |  | 2018-11-13 | A419187 | 1000 | DEN |  | 9 | 0/2 | 0.591 | 1.2 | MM | 1.2 | MM | 0.201 | LB |  |  | 0 | % | 0 | % |  | 0 | % | 0 | % |  | 0 | % | [14 empty] | 0 | 0 | 0 | 0 |  | 0 | 0 |  |  |  | POLYESTER | REGULAR AA | 1100 | DTX | 1000 | DEN | 110 | TEX | 1100 | DTX | 0 | 0 |  | 0 | 0 | 0 |  |  |  | 0 |  | 0 | DEN | 0 | TEX | 0 | DTX | 0 | 0 |  | 0 | 0 | 0 |  |  |  | 0 |  | 0 | DEN | 0 | TEX | 0 | DTX | 0 | 0 |  | 0 | 0 | 0 |  | POLYESTER | REGULAR AA | 9 | 2 | IN | 2 | 79 | 7.9 | S | PR | 1 | G/M | 10000 | DTX | 9000 | DEN | 1.2 | MM | 1.2 | MM | 0.0472 | IN | 1.2 | MM | 1.2 | MM | 0.0472 | IN | 1.13097 | MM2 | 0.00175 | IN2 | 1.01 | % | PR |  | 0 | 0 | 0 | 0 | 0 | 0
RFTM01CU | PET, HMLS NAA, 2200/1/2, 8.5/8.5, CU | 0 | 0 |  | 0 | 0 | 0 | 0 | 0 | PR | X | TM | CU | 0.51 | G/M | FABR | POLYESTER-LO SHRINK/HI MODULUS | N |  |  | LB |  | 0 |  | 2019-12-05 | T410E42 | 2000 | DEN |  | 2 | 8.5/8.5 | 1.158 | 0.79 | MM | 0.77 | MM | 0.103 | LB |  |  | 0 | % | 0 | % |  | 0 | % | 0 | % |  | 0 | % | [14 empty] | 0 | 0 | 0 | 0 |  | 0 | 0 |  |  |  | PET | HMLS NAA | 2200 | DTX | 2000 | DEN | 220 | TEX | 2200 | DTX | 1 | 8.5 | IN | 8.5 | 335 | 33.5 | Z |  |  | 0 |  | 0 | DEN | 0 | TEX | 0 | DTX | 0 | 0 |  | 0 | 0 | 0 |  |  |  | 0 |  | 0 | DEN | 0 | TEX | 0 | DTX | 0 | 0 |  | 0 | 0 | 0 |  | PET | HMLS NAA | 2 | 8.5 | IN | 8.5 | 335 | 33.5 | S | PR | 0.51 | G/M | 5100 | DTX | 4590 | DEN | 0.77 | MM | 0.77 | MM | 0.0303 | IN | 0.79 | MM | 0.79 | MM | 0.0311 | IN | 0.46566 | MM2 | 0.00072 | IN2 | 1.01 | % | PR |  | 0 | 0 | 0 | 0 | 0 | 0
RFTU01CU | PET, HMLS NAA, 1440/1/2, 9.0/9.0, CU | 0 | 0 |  | 0 | 0 | 0 | 0 | 0 | PR | X | TU | CU | 0.362 | G/M | FABR | POLYESTER-LO SHRINK/HI MODULUS | N |  |  | LB |  | 0 |  | 2019-12-05 | T410E42 | 1300 | DEN |  | 2 | 9/9 | 1.631 | 0.66 | MM | 0.66 | MM | 0.073 | LB |  |  | 0 | % | 0 | % |  | 0 | % | 0 | % |  | 0 | % | [14 empty] | 0 | 0 | 0 | 0 |  | 0 | 0 |  |  |  | PET | HMLS NAA | 1440 | DTX | 1300 | DEN | 144 | TEX | 1440 | DTX | 1 | 9 | IN | 9 | 354 | 35.4 | Z |  |  | 0 |  | 0 | DEN | 0 | TEX | 0 | DTX | 0 | 0 |  | 0 | 0 | 0 |  |  |  | 0 |  | 0 | DEN | 0 | TEX | 0 | DTX | 0 | 0 |  | 0 | 0 | 0 |  | PET | HMLS NAA | 2 | 9 | IN | 9 | 354 | 35.4 | S | PR | 0.362 | G/M | 3620 | DTX | 3258 | DEN | 0.66 | MM | 0.66 | MM | 0.026 | IN | 0.66 | MM | 0.66 | MM | 0.026 | IN | 0.34212 | MM2 | 0.00053 | IN2 | 1.01 | % | PR |  | 0 | 0 | 0 | 0 | 0 | 0
RFVS0002 | 1500/2 0.026 POLYESTER HMLS SED | 0 | 0 |  | 0 | 0 | 0 | 0 | 0 |  |  |  |  | 0 |  | FABR | POLYESTER-LO SHRINK/HI MODULUS | N |  |  | LB |  | 0 |  | 2014-06-18 | T410E42 | 1500 | DEN |  | 2 | 8.5/8.5 | 1.635 | 0.026 | IN | 0.026 | IN | 0.073 | LB | 3130C | 1370 | 3.5 | % | 0.5 | % | - | 1 | % | 0.5 | % | + | 0.5 | % | [14 empty] | 0 | 0 | 0 | 0 |  | 0 | 0 | [5 empty] | 0 |  | 0 |  | 0 |  | 0 |  | 0 | 0 |  | 0 | 0 | 0 |  |  |  | 0 |  | 0 |  | 0 |  | 0 |  | 0 | 0 |  | 0 | 0 | 0 |  |  |  | 0 |  | 0 |  | 0 |  | 0 |  | 0 | 0 |  | 0 | 0 | 0 |  |  |  | 0 | 0 |  | 0 | 0 | 0 |  |  | 0 |  | 0 |  | 0 |  | 0 |  | 0 |  | 0 |  | 0 |  | 0 |  | 0 |  | 0 |  | 0 |  | 0 |  |  |  | 0 | 0 | 0 | 0 | 0 | 0
RFVS0003 | 1500/2 0.026 POLYESTER HMLS SED 4300C | 0 | 0 |  | 0 | 0 | 0 | 0 | 0 |  |  |  |  | 0 |  | FABR | POLYESTER-LO SHRINK/HI MODULUS | N |  |  | LB |  | 0 |  | 2014-09-25 | A423436 | 1500 | DEN |  | 2 | 8.5/8.5 | 1.635 | 0.026 | IN | 0.026 | IN | 0.073 | LB | 4300C | 4300C | 5.5 | % | 0.5 | % | - | 1 | % | 0.5 | % | + | 0.5 | % | [14 empty] | 0 | 0 | 0 | 0 |  | 0 | 0 | [5 empty] | 0 |  | 0 |  | 0 |  | 0 |  | 0 | 0 |  | 0 | 0 | 0 |  |  |  | 0 |  | 0 |  | 0 |  | 0 |  | 0 | 0 |  | 0 | 0 | 0 |  |  |  | 0 |  | 0 |  | 0 |  | 0 |  | 0 | 0 |  | 0 | 0 | 0 |  |  |  | 0 | 0 |  | 0 | 0 | 0 |  |  | 0 |  | 0 |  | 0 |  | 0 |  | 0 |  | 0 |  | 0 |  | 0 |  | 0 |  | 0 |  | 0 |  | 0 |  |  |  | 0 | 0 | 0 | 0 | 0 | 0
RFVS0004 | 1500/2 0.026 POLYESTER HMLS SED | 0 | 0 |  | 0 | 0 | 0 | 0 | 0 |  |  |  |  | 0 |  | FABR | POLYESTER-LO SHRINK/HI MODULUS | N |  |  | LB |  | 0 |  | 2014-09-25 | A423436 | 1500 | DEN |  | 2 | 8.5/8.5 | 1.635 | 0.026 | IN | 0.026 | IN | 0.073 | LB | 3130C | 1370 | 3.5 | % | 0.5 | % | - | 1 | % | 0.5 | % | + | 0.5 | % | [14 empty] | 0 | 0 | 0 | 0 |  | 0 | 0 | [5 empty] | 0 |  | 0 |  | 0 |  | 0 |  | 0 | 0 |  | 0 | 0 | 0 |  |  |  | 0 |  | 0 |  | 0 |  | 0 |  | 0 | 0 |  | 0 | 0 | 0 |  |  |  | 0 |  | 0 |  | 0 |  | 0 |  | 0 | 0 |  | 0 | 0 | 0 |  |  |  | 0 | 0 |  | 0 | 0 | 0 |  |  | 0 |  | 0 |  | 0 |  | 0 |  | 0 |  | 0 |  | 0 |  | 0 |  | 0 |  | 0 |  | 0 |  | 0 |  |  |  | 0 | 0 | 0 | 0 | 0 | 0
RFVS0006 | 2000/2 0.031 POLYESTER HMLS SED | 0 | 0 |  | 0 | 0 | 0 | 0 | 0 |  |  |  |  | 0 |  | FABR | POLYESTER-LO SHRINK/HI MODULUS | N |  |  | LB |  | 0 |  | 2017-01-31 | T410E42 | 2000 | DEN |  | 2 | 8.5 X 8.5 | 1.26 | 0.031 | IN | 0.031 | IN | 0.094 | LB | 3130C | 1370C | 3.5 | % | 0.5 | % | - | 2 | % | 0.5 | % | + | 0.5 | % | [14 empty] | 0 | 0 | 0 | 0 |  | 0 | 0 | [5 empty] | 0 |  | 0 |  | 0 |  | 0 |  | 0 | 0 |  | 0 | 0 | 0 |  |  |  | 0 |  | 0 |  | 0 |  | 0 |  | 0 | 0 |  | 0 | 0 | 0 |  |  |  | 0 |  | 0 |  | 0 |  | 0 |  | 0 | 0 |  | 0 | 0 | 0 |  |  |  | 0 | 0 |  | 0 | 0 | 0 |  |  | 0 |  | 0 |  | 0 |  | 0 |  | 0 |  | 0 |  | 0 |  | 0 |  | 0 |  | 0 |  | 0 |  | 0 |  |  |  | 0 | 0 | 0 | 0 | 0 | 0
RFVS0007 | 1300/2 0.025 POLYESTER HMLS SED | 0 | 0 |  | 0 | 0 | 0 | 0 | 0 |  |  |  |  | 0 |  | FABR | POLYESTER-LO SHRINK/HI MODULUS | N |  |  | LB |  | 0 |  | 2017-07-13 | T410E42 | 1300 | DEN |  | 2 | 9/9 | 1.67 | 0.025 | IN | 0.025 | IN | 0.071 | LB | 3130C | 1370C | 3.5 | % | 0.5 | % | - | 1 | % | 0.5 | % | + | 0.5 | % | [14 empty] | 0 | 0 | 0 | 0 |  | 0 | 0 | [5 empty] | 0 |  | 0 |  | 0 |  | 0 |  | 0 | 0 |  | 0 | 0 | 0 |  |  |  | 0 |  | 0 |  | 0 |  | 0 |  | 0 | 0 |  | 0 | 0 | 0 |  |  |  | 0 |  | 0 |  | 0 |  | 0 |  | 0 | 0 |  | 0 | 0 | 0 |  |  |  | 0 | 0 |  | 0 | 0 | 0 |  |  | 0 |  | 0 |  | 0 |  | 0 |  | 0 |  | 0 |  | 0 |  | 0 |  | 0 |  | 0 |  | 0 |  | 0 |  |  |  | 0 | 0 | 0 | 0 | 0 | 0

## Sheet2
column
Material
Material description
Fabric Finished Width in MM
Fabric Weight per Square Meter
Fabric Weight Unit of Measure
Fabric Gauge in Millimeter
Fabric Fill Gum Volume
Fabric Ends per Inch
Fabric Ends per Decimeter
Fabric Ends per Meter
Material Status
New Reinforcement Format
Fabric Construction Code
Fabric Processing Code
Density Dipped Cord g/m
Unit of Measure
Material type
Type of Component
Experimental Indicator
CSIS Number
Development Group
Base Unit of Measure
Corporate Deletion Indicator
Used in Specifications
Substitute Material
Created On
Created by
Yarn Denier
Unit of Measure
Old material number
Strands (Plies) per Cord
Twist
Cable Size
Overall Cord Gauge
Unit of Measure
Effective Cord Gauge
Unit of Measure
Delivered Cord Weight / 100 Yards
Unit of Measure
Dip Solution Zone 1
Dip Solution Zone 2
Percent of Dip in Delivered Cord
Unit of Measure
Dipped Percent Moisture
Unit of Measure
Length Change Direction
Length Change Percentage
Unit of Measure
Finished Percent Moisture
Unit of Measure
Length Change Direction
Length Change Percentage
Unit of Measure
EMEA Fabric Material Type
Fabric Material Description
Fabric Base Unit of Measure
Fabric Base Code
Fabric Processing Suffix
Fabric Source Code
Fabric Vendor
Fabric Experimental Code
Fabric Ends Code
Base Code Material Number
Base Code Material Type
Base Code Material Description
Base Code Base Unit of Measure
Base Code Content Code
Base Code Fabric Gauge in MM
Base Code Linear Density 1
Base Code Linear Density 2
Base Code Cord Turns
Base Code Fabric Unit of Measures
Base Code Efficient Surface
Base Code Efficient Width
Base Code Yarn Vendor
Corporate Single Cord Fabric Number
Fill Cord
Ply Content
Ply Content Detail
Yarn Weight
Unit of Measure
Yarn Weight in Denier
Unit of Measure
Yarn Weight in Tex
Unit of Measure
Yarn Weight in Decitex
Unit of Measure
Strands per Ply
Ply Twist
Unit of Measure
Ply Twist per Inch
Ply Twist per Meter
Ply Twist per Decimeter
Ply Twist Direction
Ply Content 2
Ply Content Detail 2
Yarn Weight 2
Unit of Measure
Yarn Weight in Denier
Unit of Measure
Yarn Weight in Tex
Unit of Measure
Yarn Weight in Decitex
Unit of Measure
Strands per Ply 2
Ply 2 Twist
Unit of Measure
Ply 2 Twist per Inch
Ply 2 Twist per Meter
Ply 2 Twist per Decimeter
Ply 2 Twist Direction
Ply Content 3
Ply Content Detail 3
Yarn Weight 3
Unit of Measure
Yarn Weight in Denier
Unit of Measure
Yarn Weight in Tex
Unit of Measure
Yarn Weight in Decitex
Unit of Measure
Strands per Ply 3
Ply 3 Twist
Unit of Measure
Ply 3 Twists per Inch
Ply 3 Twist per Meter
Ply 3 Twist per Decimeter
Ply 3 Twist Direction
Fabric Content
Fabric Content Detail
Strands per Cable
Cable Twist
Unit of Measure
Cable Twist per Inch
Cable Twist per Meter
Cable Twist per Decimeter
Cable Twist Direction
Fabric Construction Status
Linear Density Dipped Cord
Unit of Measure
Density Dipped Cord DTX
Unit of Measure
Density Dipped Cord DEN
Unit of Measure
Fabric Effective Cord Gauge
Unit of Measure
Eff. Cord Gauge in MM
Unit of Measure
Eff. Cord Gauge in IN
Unit of Measure
Fabric Maximum Cord Gauge
Unit of Measure
Max. Cord Gauge in MM
Unit of Measure
Max. Cord Gauge in IN
Unit of Measure
Effective Surface in MM2
Unit of Measure
Effective Surface in IN2
Unit of Measure
Shrinkage Factor
Unit of Measure
Base Code Status
Fabric Processing Code
Raw Material Category 1
Raw Material Category 1 Percent
Raw Material Category 2
Raw Material Category 2 Percent
Raw Material Category 3
Raw Material Category 3 Percent