## Sheet1
Material | Yarn Denier | Material description | Material type | Fabric Construction Code | Fabric Processing Code | Cord Density Code | Fill Cord | Linear Fill Cord Weight | Picks per Meter | Woven Fabric Width | Calculated Ends per Inch | Linear Fill Cord Weight DEN | Fabric Squarewoven Construction Code | Wire Construction Code | Cable Construction Code | Source | Cable Bead Coating | Gauge | Bead Inside Diameter | Component Weight
RFNDX |  | 940/1 DECITEX NYLON 6,6 WOVEN 75X75 E/DM | [13 empty] | Not In Sap
RFNC26UA |  | NYLON 6,6 940/1/2 12X12 TPI 26EPI UA | [13 empty] | Not In Sap
RFNC26JA |  | NYLON 6,6 940/1/2 12X12 TPI 26EPI JA | [13 empty] | Not In Sap
RFnan |  | 470/1 DECITEX NYLON 6,6 WOVEN 24X24 | [13 empty] | Not In Sap
RFN3 |  | LUTRABOND 3020, NYLON 6,6 | [13 empty] | Not In Sap
RFN1 |  | 1010 DECITEX NYLON 6,6 WOVEN 50X50 E/DM | [13 empty] | Not In Sap
RFN08T |  | 1440 DECITEX HMLS POLYESTER | [13 empty] | Not In Sap
RFN06T |  | 1100 DECITEX HMLS POLYESTER | [13 empty] | Not In Sap
RFN05L |  | 940 DECITEX NYLON 6 | [13 empty] | Not In Sap
RFN04L |  | 1400 DECITEX NYLON 6 | [13 empty] | Not In Sap
RFN03N |  | 2100 DECITEX NYLON 6,6 | [13 empty] | Not In Sap
RFN02N |  | 940 DECITEX NYLON 6,6 | [13 empty] | Not In Sap
RFN01N |  | 1400 DECITEX NYLON 6,6 | [13 empty] | Not In Sap
RFW04N |  | 940 DECITEX NYLON 6,6 | [13 empty] | Not In Sap
RFW03N |  | 1400 DECITEX NYLON 6,6 | [13 empty] | Not In Sap
RFRN25SG |  | RAYON 1840/1/3 9.1X9.1 TPI 25EPI SG | [13 empty] | Not In Sap
RFRN |  | 1840/3 DECITEX RAYON WOVEN 71X71 E/DM | [13 empty] | Not In Sap
RFRM23SG |  | RAYON 1840/1/2 9X9TPI 23EPI SG | [13 empty] | Not In Sap
RFRD30SG |  | RAYON 1840/1/2 12X12 TPI 30EPI SG | [13 empty] | Not In Sap
RFRD26 |  | RAYON 1840/1/2 12X12 TPI 26EPI | [13 empty] | Not In Sap
RFR09N |  | 2100 DECITEX NYLON 6,6 | [13 empty] | Not In Sap
RFR08N |  | 1400 DECITEX NYLON 6,6 | [13 empty] | Not In Sap
RFR07N |  | 940 DECITEX NYLON 6,6 | [13 empty] | Not In Sap
RFQT25PF |  | AA HMLS 1100/1/2 6.5X6.5TPI 25EPI PF | [13 empty] | Not In Sap
RFQP35PF |  | AA HMLS 1100/1/2 10X12TPI 35EPI PF | [13 empty] | Not In Sap
RFQP32PF |  | AA HMLS 1100/1/2 10X12TPI 32EPI PF | [13 empty] | Not In Sap
RFQP29PF |  | AA HMLS POLYESTER 1100/1/2 10 X 12 TPI 29EPI PF | [13 empty] | Not In Sap
RFQP28PF |  | AA HMLS POLYESTER 1100/1/2 10X12 TPI 28EPI PF | [13 empty] | Not In Sap
RFQN28PF |  | AA HMLS 1440/1/2 7X9TPI 28EPI PF | [13 empty] | Not In Sap
RFQ07N |  | 1400 DECITEX NYLON 6,6 | [13 empty] | Not In Sap
RFQ06L |  | 2100 DECITEX NYLON 6 | [13 empty] | Not In Sap
RFQ05L |  | 1400 DECITEX NYLON 6 | [13 empty] | Not In Sap
RFQ04L |  | 940 DECITEX NYLON 6 | [13 empty] | Not In Sap
RFP02L |  | 1400 DECITEX NYLON 6 | [13 empty] | Not In Sap
RFP01L |  | 2100 DECITEX NYLON 6 | [13 empty] | Not In Sap
RFNV26JF |  | NYLON 6,6 2100/1/2 6 X 8 TPI 26EPI JF | [13 empty] | Not In Sap
RFNV26JA |  | NYLON 6,6 2100/1/2 6 X 8 TPI 26EPI JA | [13 empty] | Not In Sap
RFNV23JF |  | NYLON 6,6 2100/1/2 6 X 8 TPI 23EPI JF | [13 empty] | Not In Sap
RFNV19JF |  | NYLON 6,6 2100/1/2 6 X 8 TPI 19EPI JF | [13 empty] | Not In Sap
RFNSX |  | 2000/1 DECITEX NYLON 6,6 WOVEN 10X10 | [13 empty] | Not In Sap
RFNP26GA |  | NYLON 6,6 2100/1/2 8X8 TPI 26EPI GA | [13 empty] | Not In Sap
RFNP26 |  | NYLON 6,6 2100/1/2 8x8 TPI 26EPI | [13 empty] | Not In Sap
RFNP22GA |  | NYLON 6,6 2100/1/2 8X8 TPI 22EPI GA | [13 empty] | Not In Sap
RFNJ30GF |  | NYLON 6,6 940/1/2 10X12TPI 30EPI GF | [13 empty] | Not In Sap
RFJF18 |  | NYLON 6,6 1400/1/2 10 X 10 TPI 18EPI | [13 empty] | Not In Sap
RFJ36ZZ |  | 4000/0/1 CARBON FIBER 60 TPM Z-TWIST SED | [13 empty] | Not In Sap
RFJ36ZS |  | 4000/0/1 CARBON FIBER 60 TPM S-TWIST SED | [13 empty] | Not In Sap
RFJ35ZZ |  | 4000/0/1 CARBON FIBER 60 TPM Z-TWIST SED | [13 empty] | Not In Sap
RFJ35ZS |  | 4000/0/1 CARBON FIBER 60 TPM S-TWIST SED | [13 empty] | Not In Sap
RFJ18L |  | 1400 DECITEX NYLON 6 | [13 empty] | Not In Sap
RFJ03N |  | 1400 DECITEX NYLON 6,6 | [13 empty] | Not In Sap
RFJ01T |  | 1100 DECITEX HMLS POLYESTER | [13 empty] | Not In Sap
RFI35CD |  | 5'S/1 SQUARE WOVEN (34X32 EPI) | [13 empty] | Not In Sap
RFI15L |  | 940 DECITEX NYLON 6 | [13 empty] | Not In Sap
RFI14R |  | 2440 DECITEX RAYON | [13 empty] | Not In Sap
RFI14L |  | 1880 DECITEX NYLON 6 | [13 empty] | Not In Sap
RFI11L |  | 1400 DECITEX NYLON 6 | [13 empty] | Not In Sap
RFI10L |  | 940 DECITEX NYLON 6 | [13 empty] | Not In Sap
RFI09L |  | 1400 DECITEX NYLON 6 | [13 empty] | Not In Sap
RFI08L |  | 1400 DECITEX NYLON 6 | [13 empty] | Not In Sap
RFI07L |  | 1400 DECITEX NYLON 6 | [13 empty] | Not In Sap
RFI06R |  | 1840 DECITEX RAYON | [13 empty] | Not In Sap
RFI06L |  | 1400 DECITEX NYLON 6 | [13 empty] | Not In Sap
RFI03L |  | 940 DECITEX NYLON 6 | [13 empty] | Not In Sap
RFI02L |  | 1400 DECITEX NYLON 6 | [13 empty] | Not In Sap
RF730N |  | 940 DECITEX NYLON 6,6 (MONOFILAMENT) | [13 empty] | Not In Sap
RFV02L |  | 1400 DECITEX NYLON 6 | [13 empty] | Not In Sap
RFV01L |  | 940 DECITEX NYLON 6 | [13 empty] | Not In Sap
RFTB28HF |  | HMLS POLYESTER 1100/1/3 8.5 X 8.5 TPI 28EPI HF | [13 empty] | Not In Sap
RFZ09N |  | 1400 DECITEX NYLON 6,6 | [13 empty] | Not In Sap
RFZ07N |  | 940 DECITEX NYLON 6,6 | [13 empty] | Not In Sap
RFZ06Q |  | 1440 DECITEX AA-HMLS POLYESTER | [13 empty] | Not In Sap
RFZ05Q |  | 1100 DECITEX AA_HMLS POLYESTER | [13 empty] | Not In Sap
RFZ04T |  | 1100 DECITEX HMLS POLYESTER | [13 empty] | Not In Sap
RFZ03N |  | 2100 DECITEX NYLON 6,6 | [13 empty] | Not In Sap
RFZ02N |  | 940 DECITEX NYLON 6,6 | [13 empty] | Not In Sap
RFZ01N |  | 1400 DECITEX NYLON 6,6 | [13 empty] | Not In Sap
RFX07R |  | 2440 DECITEX RAYON | [13 empty] | Not In Sap
RFX06R |  | 1220 DECITEX RAYON | [13 empty] | Not In Sap
RFM18T |  | 1670 DECITEX HMLS POLYESTER | [13 empty] | Not In Sap
RFU04T |  | 1670 DECITEX HMLS POLYESTER | [13 empty] | Not In Sap
RFU03T |  | 1440 DECITEX HMLS POLYESTER | [13 empty] | Not In Sap
RFU02T |  | 1100 DECITEX HMLS POLYESTER | [13 empty] | Not In Sap
RFU02N |  | 1400 DECITEX NYLON 6,6 | [13 empty] | Not In Sap
RFU01N |  | 940 DECITEX NYLON 6,6 | [13 empty] | Not In Sap
RFTU30HF |  | HMLS POLYESTER 1440/1/2 9X9 TPI 30EPI HF | [13 empty] | Not In Sap
RFRR30BD |  | RAYON 1550/1/2 10.7X10.7TPI 30EPI BD | [13 empty] | Not In Sap
RFNF29GA |  | NYLON 6,6 1400/1/2 10X10 TPI 29EPI GA | [13 empty] | Not In Sap
RFB09Q |  | 1100 DECITEX AA-HMLS POLYESTER | [13 empty] | Not In Sap
RFB08T |  | 1670 DECITEX HMLS POLYESTER | [13 empty] | Not In Sap
RFB08N |  | 940 DECITEX NYLON 6,6 | [13 empty] | Not In Sap
RFB07N |  | 2100 DECITEX NYLON 6,6 | [13 empty] | Not In Sap
RFB06L |  | 1880 DECITEX NYLON 6 | [13 empty] | Not In Sap
RFB05L |  | 2100 DECITEX NYLON 6 | [13 empty] | Not In Sap
RFB03Q |  | 1100 DECITEX AA-HMLS POLYESTER | [13 empty] | Not In Sap
RFB03L |  | 940 DECITEX NYLON 6 | [13 empty] | Not In Sap
RFB01N |  | 940 DECITEX (846 denier) NYLON 6,6 | [13 empty] | Not In Sap
RFB01L |  | 1400 DECITEX NYLON 6 | [13 empty] | Not In Sap
RFC22GZ |  | 3300/0/2 FIBERGLASS 60 TPM Z-TWIST SED PILOT CORD | [13 empty] | Not In Sap
RFC21GZ |  | 3300/0/2 FIBERGLASS 60 TPM Z-TWIST SED | [13 empty] | Not In Sap
RFC21GS |  | 3300/0/2 FIBERGLASS 60 TPM S-TWIST SED | [13 empty] | Not In Sap
RFC20GZ |  | 3300/0/3 FIBERGLASS 60 TPM Z-TWIST SED PILOT CORD | [13 empty] | Not In Sap
RFC19GZ |  | 3300/0/3 FIBERGLASS 60 TPM Z-TWIST SED | [13 empty] | Not In Sap
RFC19GS |  | 3300/0/3 FIBERGLASS 60 TPM S-TWIST SED | [13 empty] | Not In Sap
RFC18GZ |  | 3300/0/1 FIBERGLASS 60 TPM Z-TWIST SED PILOT CORD | [13 empty] | Not In Sap
RFC17GZ |  | 3300/0/1 FIBERGLASS 60 TPM Z-TWIST SED | [13 empty] | Not In Sap
RFC17GS |  | 3300/0/1 FIBERGLASS 60 TPM S-TWIST SED | [13 empty] | Not In Sap
RFC05N |  | 470 DECITEX NYLON 6,6 | [13 empty] | Not In Sap
RFA07N |  | 940 DECITEX NYLON 6,6 | [13 empty] | Not In Sap
RFA06N |  | 2100 DECITEX NYLON 6,6 | [13 empty] | Not In Sap
RFA05N |  | 1400 DECITEX NYLON 6,6 | [13 empty] | Not In Sap
RF720N |  | 950 DECITEX NYLON 6,6 (MONOFILAMENT) | [13 empty] | Not In Sap
RF711K |  | 10,000 DECITEX NYLON 6,6 (MONOFILAMENT) | [13 empty] | Not In Sap
RF112A |  | 1100 DECITEX ARAMID | [13 empty] | Not In Sap
RF107A |  | 1670 DECITEX ARAMID | [13 empty] | Not In Sap
RF9496 |  | 18/1 POLY COTTON | [13 empty] | Not In Sap
RF9494 |  | NE24'S (NM40.6) COTTON | [13 empty] | Not In Sap
RF9493 |  | NE18'S (NM30.4) COTTON | [13 empty] | Not In Sap
RF9492 |  | NE20'S (NM34) POLYCOTTON | [13 empty] | Not In Sap
RFM17T |  | 1100 DECITEX HMLS POLYESTER | [13 empty] | Not In Sap
RFM16Q |  | 1100 DECITEX AA-HMLS POLYESTER | [13 empty] | Not In Sap
RFM14L |  | 2100 DECITEX NYLON 6 | [13 empty] | Not In Sap
RFM10L |  | 1400 DECITEX NYLON 6 | [13 empty] | Not In Sap
RFM09L |  | 940 DECITEX NYLON 6 | [13 empty] | Not In Sap
RFLV23GF |  | NYLON 6 2100/1/2 6X8 TPI 23EPI GF | [13 empty] | Not In Sap
RFLQ |  | 1400/2 DECITEX NYLON 6 WOVEN 15X15 | [13 empty] | Not In Sap
RFLP23JF |  | NYLON 6 2100/1/2 8 X 8 TPI 23EPI JF | [13 empty] | Not In Sap
RFNC32 |  | NYLON 6,6 940/1/2 12 X 12 TPI 32EPI | [13 empty] | Not In Sap
RFNC30MC |  | NYLON 6,6 940/1/2 12X12 TPI 30EPI MC | [13 empty] | Not In Sap
RFLP23 |  | NYLON 6 2100/1/2 8 X 8 TPI 23EPI | [13 empty] | Not In Sap
RFLP19JF |  | NYLON 6 2100/1/2 8 X 8 TPI 19EPI JF | [13 empty] | Not In Sap
RFLP19 |  | NYLON 6 2100/1/2 8 X 8 TPI 19EPI | [13 empty] | Not In Sap
RFLL26GF |  | NYLON 6, 1400/1/2 8X10 TPI 26 EPI GF | [13 empty] | Not In Sap
RFLL23GF |  | NYLON 6, 1400/1/2 8X10 TPI 23 EPI GF | [13 empty] | Not In Sap
RFLC33 |  | NYLON 6 940/1/2 12x12 TPI 33 EPI | [13 empty] | Not In Sap
RFLC27JA |  | NYLON 6 940/1/2 12X12 TPI 27EPI JA | [13 empty] | Not In Sap
RFLC20QA |  | NYLON 6 940/1/2 12X12 TPI 20EPI QA | [13 empty] | Not In Sap
RFLC16SL |  | NYLON 6 940/1/2 12X12 TPI 16EPI SL | [13 empty] | Not In Sap
RFL16A |  | 1100 DTEX ARAMID (NO AT17 EU&EEMEA) | [13 empty] | Not In Sap
RFL15Q |  | 1440 DECITEX AA-HMLS POLYESTER | [13 empty] | Not In Sap
RFL01A |  | 1670 DECITEX ARAMID | [13 empty] | Not In Sap
RFKH |  | 1.20MM BEAD WIRE - HIGH TENSILE | [13 empty] | Not In Sap
RFKD18JA |  | NYLON 6,6 10000/0/1 MONOFILAMENT 18EPI JA | [13 empty] | Not In Sap
RFKC15JR |  | NYLON 6,6 4400/0/1 MONOFILAMENT 15EPI JR | [13 empty] | Not In Sap
RFK30T |  | 1100 DECITEX HMLS POLYESTER | [13 empty] | Not In Sap
RFK29T |  | 2200 DECITEX HMLS POLYESTER | [13 empty] | Not In Sap
RFK28Q |  | 1440 DECITEX AA HMLS POLYESTER | [13 empty] | Not In Sap
RFK27T |  | 1670 DECITEX HMLS POLYESTER | [13 empty] | Not In Sap
RFK25Q |  | 1100 DECITEX AA HMLS POLYESTER | [13 empty] | Not In Sap
RFK24T |  | 1440 DECITEX HMLS POLYESTER | [13 empty] | Not In Sap
RFK23T |  | 1100 DECITEX HMLS POLYESTER | [13 empty] | Not In Sap
RFH07L |  | 2100 DECITEX NYLON 6 | [13 empty] | Not In Sap
RFGD20SA |  | FIBERGLASS 3300/0/3 0X1.5 TPI 20EPI SA | [13 empty] | Not In Sap
RFGB16SB |  | FIBERGLASS 3300/0/2 0X1.5 TPI 16EPI SB | [13 empty] | Not In Sap
RFGB16SA |  | FIBERGLASS 3300/0/2 0X1.5 TPI 16EPI SA | [13 empty] | Not In Sap
RFGA22SA |  | FIBERGLASS 3300/0/1 0X1.5 TPI 22EPI SA | [13 empty] | Not In Sap
RFGA18SA |  | FIBERGLASS 3300/0/1 0X1.5 TPI 18EPI SA | [13 empty] | Not In Sap
RFG51K |  | 10,000 DECITEX NYLON 6,6 (MONOFILAMENT) | [13 empty] | Not In Sap
RFG49R |  | 2440 DECITEX RAYON | [13 empty] | Not In Sap
RFG48R |  | 1860 DECITEX RAYON | [13 empty] | Not In Sap
RFG47R |  | 1220 DECITEX RAYON | [13 empty] | Not In Sap
RFG46R |  | 2440 DECITEX RAYON | [13 empty] | Not In Sap
RFG45R |  | 1840 DECITEX RAYON | [13 empty] | Not In Sap
RFG10N |  | 2100 DECITEX NYLON 6,6 | [13 empty] | Not In Sap
RFG09N |  | 1400 DECITEX NYLON 6,6 | [13 empty] | Not In Sap
RFG08N |  | 940 DECITEX NYLON 6,6 | [13 empty] | Not In Sap
RFF09T |  | 1440 DECITEX HMLS POLYESTER | [13 empty] | Not In Sap
RFF08T |  | 1100 DECITEX HMLS POLYESTER | [13 empty] | Not In Sap
RFF07Q |  | 1440 DECITEX AA-HMLS POLYESTER | [13 empty] | Not In Sap
RFF06Q |  | 1100 DECITEX AA-HMLS POLYESTER | [13 empty] | Not In Sap
RFE08A |  | 1100 DTEX ARAMID | [13 empty] | Not In Sap
RFE05N |  | 945 DECITEX NYLON 6,6 (MONOFILAMENT) | [13 empty] | Not In Sap
RFE07K |  | 10,000 DECITEX NYLON 6,6 (MONOFILAMENT) | [13 empty] | Not In Sap
RF9490 |  | NE18'S (NM30.4) COTTON | [13 empty] | Not In Sap
RF9488 |  | NE26.6'S (NM45) HIGH ELONGATION WEFT YARN | [13 empty] | Not In Sap
RF9487 |  | NE26.6'S (NM45) COTTON | [13 empty] | Not In Sap
RF9483 |  | 20'S/1 POLY COTTON | [13 empty] | Not In Sap
RF712K |  | 4400 DECITEX NYLON 6,6 (MONOFIL) | [13 empty] | Not In Sap
RF540Q |  | 1440 DECITEX AA-HMLS POLYESTER | [13 empty] | Not In Sap
RF538Q |  | 1670 DECITEX AA-HMLS POLYESTER | [13 empty] | Not In Sap
RF537T |  | 1670 DECITEX HMLS POLYESTER | [13 empty] | Not In Sap
RF536T |  | 1100 DECITEX HMLS POLYESTER | [13 empty] | Not In Sap
RF324T |  | 2200 DECITEX HMLS POLYESTER | [13 empty] | Not In Sap
RF323V |  | 1110 DTEX BELTEC (NYLON/HMLS CO-POLYMER) | [13 empty] | Not In Sap
RF319T |  | 1670 DECITEX HMLS POLYESTER | [13 empty] | Not In Sap
RF318T |  | 1100 DECITEX HMLS POLYESTER | [13 empty] | Not In Sap
RF317T |  | 1440 DECITEX HMLS POLYESTER | [13 empty] | Not In Sap
RF303Q |  | 1100 DECITEX AA-HMLS POLYESTER | [13 empty] | Not In Sap
RF2969 |  | 1440 DECITEX POLYESTER HMLS-AA | [13 empty] | Not In Sap
RF139N |  | 1400 DECITEX NYLON 6,6 | [13 empty] | Not In Sap
RF138J |  | 2100 DECITEX NYLON 6,6 | [13 empty] | Not In Sap
RF137J |  | 1400 DECITEX NYLON 6,6 | [13 empty] | Not In Sap
RF118N |  | 470 DECITEX NYLON 6,6 | [13 empty] | Not In Sap
RFV03L |  | 1880 DECITEX NYLON 6 | [13 empty] | Not In Sap
RFTF279 |  | 20'S/1 NYLON/COTTON | [13 empty] | Not In Sap
RFNF29JA |  | NYLON 6,6 1400/1/2 10 X 10 TPI 29EPI JA | [13 empty] | Not In Sap
RFNF28JF |  | NYLON 6,6 1400/1/2 10 X 10 TPI 28EPI JF | [13 empty] | Not In Sap
RFNF23JF |  | NYLON 6,6 1400/1/2 10 X 10 TPI 23EPI JF | [13 empty] | Not In Sap
RFNC35JA |  | NYLON 6,6 940/1/2 12 X 12 TPI 35EPI JA | [13 empty] | Not In Sap
RFNC21JF |  | NYLON 6,6 940/1/2 12 X 12 TPI 21EPI JF | [13 empty] | Not In Sap
RFNC20QA |  | NYLON 6,6 940/1/2 12 X 12 TPI 20EPI QA | [13 empty] | Not In Sap
RFNC16QF |  | NYLON 6,6 940/1/2 12 X 12 TPI 16EPI QF | [13 empty] | Not In Sap
RFNB20GA |  | NYLON 6,6 1400/2/1 0X3TPI 20EPI GA | [13 empty] | Not In Sap
RFN07L |  | 1880 DECITEX NYLON 6 | [13 empty] | Not In Sap
RFN04N |  | 1880 DECITEX NYLON 6,6 | [13 empty] | Not In Sap
RFQZ20PF |  | AA HMLS 1440/1/3 4.5X4.5TPI 20EPI PF | [13 empty] | Not In Sap
RFQB28PF |  | AA HMLS POLYESTER 1100/1/3 8.5 X 8.5 TPI 28EPI PF | [13 empty] | Not In Sap
RFQB28PA |  | AA HMLS 1100/1/3 8.5X8.5TPI 28EPI PA | [13 empty] | Not In Sap
RFX08R |  | 2440 DECITEX RAYON | [13 empty] | Not In Sap
RFWN |  | 2+1X.30 NT | [13 empty] | Not In Sap
RFH65 |  | CABLE BEAD WIRE | [13 empty] | Not In Sap
RFH64A |  | CABLE BEAD WIRE | [13 empty] | Not In Sap
RFH64 |  | CABLE BEAD WIRE | [13 empty] | Not In Sap
RFH55 |  | CABLE BEAD WIRE | [13 empty] | Not In Sap
RFH54A |  | CABLE BEAD WIRE | [13 empty] | Not In Sap
RFH54 |  | CABLE BEAD WIRE | [13 empty] | Not In Sap
RFH45A |  | CABLE BEAD WIRE | [13 empty] | Not In Sap
RFH45 |  | 1x6.0+(11+17+23+29)x2.2 | [13 empty] | Not In Sap
RFH44A |  | CABLE BEAD WIRE | [13 empty] | Not In Sap
RFH35A |  | CABLE BEAD WIRE | [13 empty] | Not In Sap
RFH35 |  | CABLE BEAD WIRE | [13 empty] | Not In Sap
RFG55A |  | CABLE BEAD WIRE | [13 empty] | Not In Sap
RFG55 |  | 1x5.0+(10+16+22+28+33)x2.2 | [13 empty] | Not In Sap
RFG44A |  | CABLE BEAD WIRE | [13 empty] | Not In Sap
RFG44 |  | 1x5.0+(10+16+22+28)x2.0 | [13 empty] | Not In Sap
RFG43A |  | CABLE BEAD WIRE | [13 empty] | Not In Sap
RFG43 |  | 1x5.0+(11+17+23+29)x1.8 | [13 empty] | Not In Sap
RFG34A |  | CABLE BEAD WIRE | [13 empty] | Not In Sap
RFG33A |  | CABLE BEAD WIRE | [13 empty] | Not In Sap
RFG33 |  | 1x5.0+(11+17+23)x1.8 | [13 empty] | Not In Sap
RFG23A |  | CABLE BEAD WIRE | [13 empty] | Not In Sap
RFG51R |  | 1550 DECITEX RAYON | [13 empty] | Not In Sap
RFEYMN337 |  | 940 DECITEX NYLON 6,6 | [13 empty] | Not In Sap
RFE33A |  | CABLE BEAD WIRE | [13 empty] | Not In Sap
RFE33 |  | CABLE BEAD WIRE | [13 empty] | Not In Sap
RFE25A |  | CABLE BEAD WIRE | [13 empty] | Not In Sap
RFE25 |  | 1x3.0+(7+13)x2.20mm | [13 empty] | Not In Sap
RFE24A |  | CABLE BEAD WIRE | [13 empty] | Not In Sap
RFE24 |  | 1x3.0+(7+14)x2.0 | [13 empty] | Not In Sap
RFNV26GA |  | NYLON 6,6 2100/1/2 6X8TPI 26EPI GA | [13 empty] | Not In Sap
RFNV22GA |  | NYLON 6,6 2100/1/2 6X8TPI 22EPI GA | [13 empty] | Not In Sap
RFNP26JF |  | NYLON 6,6 2100/1/2 8 X 8 TPI 26EPI JF | [13 empty] | Not In Sap
RFNP23JF |  | NYLON 6,6 2100/1/2 8 X 8 TPI 23EPI JF | [13 empty] | Not In Sap
RFNP19JF |  | NYLON 6,6 2100/1/2 8 X 8 TPI 19EPI JF | [13 empty] | Not In Sap
RFNL30GA |  | NYLON 6,6 1400/1/2 8X10TPI 30EPI GA | [13 empty] | Not In Sap
RFNL28JF |  | NYLON 6,6 1400/1/2 8 X 10 TPI 28EPI JF | [13 empty] | Not In Sap
RFNL26JF |  | NYLON 6,6 1400/1/2 8 X 10 TPI 26EPI JF | [13 empty] | Not In Sap
RFNL23JF |  | NYLON 6,6 1400/1/2 8 X 10 TPI 23EPI JF | [13 empty] | Not In Sap
RFNL23GF |  | NYLON 6,6 1400/1/2 8X10TPI 23EPI GF | [13 empty] | Not In Sap
RFNJ33JF |  | NYLON 6,6 940/1/2 10 X 12 TPI 33EPI JF | [13 empty] | Not In Sap
RFNJ33JA |  | NYLON 6,6 940/1/2 10x12 TPI 33EPI JA | [13 empty] | Not In Sap
RFNJ33GA |  | NYLON 6,6 940/1/2 10X12TPI 33EPI GA | [13 empty] | Not In Sap
RFNJ27JF |  | NYLON 6,6 940/1/2 10 X 12 TPI 27EPI JF | [13 empty] | Not In Sap
RFNJ21JF |  | NYLON 6,6 940/1/2 10 X 12 TPI 21EPI JF | [13 empty] | Not In Sap
RFNJ16QF |  | NYLON 6,6 940/1/2 10 X 12 TPI 16EPI QF | [13 empty] | Not In Sap
RFJF30JA |  | NYLON 6,6 1400/1/2 10 X 10 TPI 30EPI JA | [13 empty] | Not In Sap
RFJF23JA |  | NYLON 6,6 1400/1/2 10 X 10 TPI 23EPI JA | [13 empty] | Not In Sap
RFJF18JA |  | NYLON 6,6 1400/1/2 10 X 10 TPI 18EPI JA | [13 empty] | Not In Sap
RFJ37N |  | 940 DECITEX NYLON 6,6 | [13 empty] | Not In Sap
RFJ36N |  | 2100 DECITEX NYLON 6,6 | [13 empty] | Not In Sap
RFJ35N |  | 1400 DECITEX NYLON 6,6 | [13 empty] | Not In Sap
RFLV23JF |  | NYLON 6 2100/1/2 6 X 8 TPI 23EPI JF | [13 empty] | Not In Sap
RFLV19JF |  | NYLON 6 2100/1/2 6 X 8 TPI 19EPI JF | [13 empty] | Not In Sap
RFLV19JA |  | NYLON 6 2100/1/2 6 X 8 TPI 19EPI JA | [13 empty] | Not In Sap
RFNC33JF |  | NYLON 6,6 940/1/2 12 X 12 TPI 33EPI JF | [13 empty] | Not In Sap
RFNC27JF |  | NYLON 6,6 940/1/2 12 X 12 TPI 27EPI JF | [13 empty] | Not In Sap
RFLF30JA |  | NYLON 6 1400/1/2 10 X 10 TPI 30EPI JA | [13 empty] | Not In Sap
RFLC33JF |  | NYLON 6 940/1/2 12 X 12 TPI 33EPI JF | [13 empty] | Not In Sap
RFLC30JA |  | NYLON 6 940/1/2 12 X 12 TPI 30EPI JA | [13 empty] | Not In Sap
RFD33A |  | CABLE BEAD WIRE | [13 empty] | Not In Sap
RFD33 |  | 1x2.5+(7+13+19)x1.8 | [13 empty] | Not In Sap
RFD23A |  | CABLE BEAD WIRE | [13 empty] | Not In Sap
RFD23 |  | CABLE BEAD WIRE | [13 empty] | Not In Sap
RFBS1 |  | 1.10"X.060X.035 STAPLE | [13 empty] | Not In Sap
RFBS5 |  | 1.05"X.060X.035 STAPLE | [13 empty] | Not In Sap
RFBS4 |  | 1.4"X.060X.035 STAPLE | [13 empty] | Not In Sap
RFBS3 |  | 1.3"X.060X.035 STAPLE | [13 empty] | Not In Sap
RFAK22YF |  | ARAMID 1670/1/3 12X10TPI 22EPI YF | [13 empty] | Not In Sap
RF9479 |  | 20'S/1 HWM RAYON | [13 empty] | Not In Sap
RF9478 |  | 12'S/2 COTTON | [13 empty] | Not In Sap
RF9474 |  | 20'S/1 HWM RAYON | [13 empty] | Not In Sap
RF9469 |  | 30'S/1 HWM RAYON | [13 empty] | Not In Sap
RF9467 |  | 20'S/3 COTTON | [13 empty] | Not In Sap
RF9466 |  | 22'S/1 NYLON/COT | [13 empty] | Not In Sap
RF9446 |  | 6'S/3 POLYESTER | [13 empty] | Not In Sap
RF9445 |  | 20'S/1 NYL/COT | [13 empty] | Not In Sap
RF539Q |  | 1100 DECITEX AA-HMLS POLYESTER | [13 empty] | Not In Sap
RF149N |  | 2100 DECITEX NYLON 6,6 | [13 empty] | Not In Sap
RF119N |  | 940 DECITEX NYLON 6,6 | [13 empty] | Not In Sap
RFI06RY28SL |  | na | [13 empty] | Not In Sap
RFQV28 |  | AA HMLS POLYESTER 1670/1/2 8.5x8.5 TPI 28EPI | [13 empty] | Not In Sap
RFZ08T |  | 2100 Decitex Nylon 6,6 | [13 empty] | Not In Sap
RFZ08L |  | 2100 Decitex Nylon 6,6 | [13 empty] | Not In Sap
RFZ09L |  | 1400 Decitex Nylon 6,6 | [13 empty] | Not In Sap
RFZ09J |  | 1400 Decitex (1260 denier) Nylon 6,6 | [13 empty] | Not In Sap
RFNF18 |  | Nylon 6,6 1400/1/2 10x10 TPI 18EPI | [13 empty] | Not In Sap
RFNC30 |  | Nylon 6,6 1400/1/2 10x10 TPI 30EPI | [13 empty] | Not In Sap
RFNF30 |  | Nylon 6,6 1400/1/2 10x10 TPI 30EPI | [13 empty] | Not In Sap
RFRY28SB |  | 1840/2, 10.4 x 10.4 TPI, 28 EPI, SB | [13 empty] | Not In Sap
RFN10T |  | 1670 DECITEX HMLS POLYESTER | [13 empty] | Not In Sap
RFP03L |  | 940 DECITEX NYLON 6 | [13 empty] | Not In Sap
RFKARENTEST1 |  | test spec | [13 empty] | Not In Sap
RF713Z |  | 8000 Decitex Carbon Fiber | [13 empty] | Not In Sap
RFQ01R |  | 1840 Decitex (1656 denier) Rayon | [13 empty] | Not In Sap
RF714ZZ |  | 8000/1 Carbon Fiber 60 TPM S- Twist SED | [13 empty] | Not In Sap
RF714ZS |  | 8000/1 Carbon Fiber 60 TPM Z-Twist SED | [13 empty] | Not In Sap
RFU02N_2 |  | 1400 DECITEX NYLON 6,6 | [13 empty] | Not In Sap
RFK26T |  | 1670 DECITEX HMLS POLYESTER | [13 empty] | Not In Sap
RFQT25YF |  | 1100/2, 6.5 x 6.5 TPI, 25 EPI, YF | [13 empty] | Not In Sap
RFK31T |  | 2200 Decitex HMLS Polyester | [13 empty] | Not In Sap
RFZ08J |  | 2100 DECITEX (1890 denier)NYLON 6,6 | [13 empty] | Not In Sap
RFK32Q |  | 1670 DECITEX AA HMLS POLYESTER | [13 empty] | Not In Sap
RFREUTIC |  | Aqueous dispersion of resorcinol/formaldehyde resin and carbon black | [13 empty] | Not In Sap
RFN4 |  | Nominal 235/470 dtex Nylon 6,6 bead tape | [13 empty] | Not In Sap
RFAN20.3YA |  | tba | [13 empty] | Not In Sap
RFB10N |  | 2100 DECITEX, NYLON 6,6 | [13 empty] | Not In Sap
RFWR |  | 3X3X.175 HT | [13 empty] | Not In Sap
RFWZ |  | 2+7X.22+1 NT | [13 empty] | Not In Sap
RF142JH |  | 0.89MM BEAD WIRE - HIGH TENSILE | [13 empty] | Not In Sap
RF331JH/N |  | 0.89MM BEAD WIRE - HIGH TENSILE | [13 empty] | Not In Sap
RFFA01WP/N |  | 2+2X.25 NT | [13 empty] | Not In Sap
RFBF02UW/N |  | 2+2X.295 HT | [13 empty] | Not In Sap
RFF08Q |  | 2200 DECITEX AA-HMLS POLYESTER | [13 empty] | Not In Sap
RFNC32MA |  | NYLON 6,6 940/1/2 12x12 TPI 32EPI MA | [13 empty] | Not In Sap
RFNT20UA |  | NYLON 6,6 950/0/1 MONOFILAMENT 20EPI UA | [13 empty] | Not In Sap
RFP101FN/N |  | 4+3x.35 UT | [13 empty] | Not In Sap
RFS04T |  | 1100 DECITEX (990 DENIER) HMLS POLYESTER | [13 empty] | Not In Sap
RFS02T |  | 1670 DECITEX HMLS POLYESTER | [13 empty] | Not In Sap
RFS04TH28HA |  | 1100 DECITEX HMLS POLYESTER | [13 empty] | Not In Sap
RFP201FN |  | 4+3x.35 UT | [13 empty] | Not In Sap
RFP401EM |  | 4X2X.34 HE | [13 empty] | Not In Sap
RFL17A |  | ARAMID 1100 dtex, type 1025 (super endurance) | [13 empty] | Not In Sap
RFNB23GA |  | NYLON 6,6 1400/2/1 0X3TPI 23EPI GA | [13 empty] | Not In Sap
RFF06Q |  | 1100 DECITEX AA-HMLS POLYESTER | [13 empty] | Not In Sap
RFQ10R |  | 1840 Decitex Rayon (0 pretwist) | [13 empty] | Not In Sap
RFFA01WT |  | 2+1X.28 NT | [13 empty] | Not In Sap
RFBH01FN |  | 4+3x.35 UT | [13 empty] | Not In Sap
RFS01QC28PF |  | AA HMLS POLYESTER 1100/1/2 12X12 TPI 28EPI PF | [13 empty] | Not In Sap
RFV05T |  | 1440 DECITEX (1300 DENIER) NAA-HMLS POLYESTER | [13 empty] | Not In Sap
RFP401UW |  | 2+2X.295 HT | [13 empty] | Not In Sap
RFF501EP |  | 7X(3+9+15X.245)+1 HT | [13 empty] | Not In Sap
RF382JH |  | 0.89MM BEAD WIRE - HIGH TENSILE | [13 empty] | Not In Sap
RFC17GDZ PILOT |  | Fiberglass 3300/3 1.5 TPI Z SA Pilot | [13 empty] | Not In Sap
RFS07T |  | 1440 DECITEX (1300 DENIER) Non-AA HMLS POLYESTER | [13 empty] | Not In Sap
RF2.00 MM |  | CABLE BEAD WIRE | [13 empty] | Not In Sap
RFZ101WP/N |  | 2+2X.25 NT | [13 empty] | Not In Sap
RFQ10RY28SB/A |  | 1840/2, 10.4 x 10.4 TPI, 28 EPI, SB | [13 empty] | Not In Sap
RFP401FN |  | 4+3x.35 UT | [13 empty] | Not In Sap
RF371JH |  | 0.89MM BEAD WIRE - HIGH TENSILE | [13 empty] | Not In Sap
RFL101FQ |  | 3+2x.35 UT | [13 empty] | Not In Sap
RFPA |  | 12/1 Staple Polyester Bleeder Cord | [13 empty] | Not In Sap
RFZ102WT |  | 2+1X.28 NT | [13 empty] | Not In Sap
RFTV28HA |  | HMLS POLYESTER 1670/1/2 8.5X8.5TPI, 28EPI HA | [13 empty] | Not In Sap
RFI06RY28SL/A |  | 1840/2 10.4/10.4 TPI 28 EPI SL | [13 empty] | Not In Sap
RFPB |  | 12/2 Polyester Bleeder Cord | [13 empty] | Not In Sap
RFC17GAS |  | Fiberglass 3300/1 1.5 TPI S SA | [13 empty] | Not In Sap
RFC17GAZ |  | Fiberglass 3300/1 1.5 TPI Z SA | [13 empty] | Not In Sap
RFC17GBS |  | Fiberglass 3300/2 1.5 TPI S SA | [13 empty] | Not In Sap
RFC17GBZ |  | Fiberglass 3300/2 1.5 TPI Z SA | [13 empty] | Not In Sap
RF1.80 MM |  | CABLE BEAD WIRE | [13 empty] | Not In Sap
RF2.20 MM |  | CABLE BEAD WIRE | [13 empty] | Not In Sap
RFK2B |  | 1x1.2+(6)x0.96+(11)x1.2 | [13 empty] | Not In Sap
RFF301FN |  | 4+3x.35 UT | [13 empty] | Not In Sap
RF9486 |  | Ne24's (NM40.6) Cotton | [13 empty] | Not In Sap
RF9482 |  | Ne18's Cotton | [13 empty] | Not In Sap
RF9485 |  | Ne26.6's (NM45) cotton | [13 empty] | Not In Sap
RF9497 |  | Ne26.6's (NM45) High Elongation Weft Yarn | [13 empty] | Not In Sap
RFV04L |  | 2100 DECITEX (1890 denier)NYLON 6 | [13 empty] | Not In Sap
RF8498 |  | Ne24's (NM40.6 High Elongation Weft Yarn | [13 empty] | Not In Sap
RF9498 |  | Ne24's (NM40.6) High Elongation Weft Yarn | [13 empty] | Not In Sap
RFAH01SL |  | 1100x2dtex - 550/550tpm ex Teijin Aramid/Teijin Aramid | [13 empty] | Not In Sap
RFS06T |  | 2200 DECITEX HMLS POLYESTER | [13 empty] | Not In Sap
RFK32T |  | 1440 Decitex (1300 Denier) HMLS PET Yarn - HSP-40 from Hyosung Ulsan | [13 empty] | Not In Sap
RFY101UN |  | 3+9+15X.22+1X.15 NT | [13 empty] | Not In Sap
RFB11Q |  | 1670 DECITEX (1503 denier) AA HMLS POLYESTER | [13 empty] | Not In Sap
RFNC35 |  | NYLON 6,6 940/2 12X12 TPI, 35 EPI | [13 empty] | Not In Sap
RF246JH |  | 0.89MM BEAD WIRE - HIGH TENSILE | [13 empty] | Not In Sap
RFC17GDZ |  | Fiberglass 3300/3 1.5 TPI Z SA | [13 empty] | Not In Sap
RFL18A |  | 1880 DTEX ARAMID | [13 empty] | Not In Sap
RF9484 |  | Nm20/3 Cotton | [13 empty] | Not In Sap
RFAW01SO |  | 1680x3dtex - 240/240tpm ex Teijin Aramid/Teijin Aramid | [13 empty] | Not In Sap
RFBCX1SH |  | NYLON66 NT219 - 2100x2dtex -77.5 epd- 300/300tpm ex Nexis Fibers/Textilcord | [13 empty] | Not In Sap
RFL01ABR2SH |  | 1680x2dtex-60epd-340/340tpm | [13 empty] | Not In Sap
RFABR2SH |  | Aramid 1680x2dtex-60epd-340/340 tpm | [13 empty] | Not In Sap
RFNGI7SH |  | Nylon 66 1400/1/2, 6x6 TPI, 26.7, SH | [13 empty] | Not In Sap
RFBSB1SG |  | NYLON 6,6 1400/2, 9.3x9.1 TPI, 22.1 EPI, SG | [13 empty] | Not In Sap
RFAVT8ST |  | DSU852 1680x2dtex 70epd 550/550tpm | [13 empty] | Not In Sap
RFRUC6SC |  | RAYON 2440/1/2, 11x11 TPI, 23.6 EPI, SC | [13 empty] | Not In Sap
RFU09TM26HF/B |  | HMLS POLYESTER 2200/1/2 8.5X8.5 TPI 26EPI HF | [13 empty] | Not In Sap
RFBF02WL |  | 2X.295 HT | [13 empty] | Not In Sap
RFP101FN |  | 4+3x.35 UT | [13 empty] | Not In Sap
RFFA01WL |  | 2X.295 HT | [13 empty] | Not In Sap
RFAW01SL |  | Aramid,1680/1/3 | [13 empty] | Not In Sap
RF245JH |  | 0.89MM BEAD WIRE - HIGH TENSILE | [13 empty] | Not In Sap
RFC17G |  | Fiberglass 3300 Decitex | [13 empty] | Not In Sap
RFC17GAZ PILOT |  | Fiberglass 3300/1 1.5 TPI Z SA Pilot | [13 empty] | Not In Sap
RF9470 |  | 6's/1 Spun Polyester, Lightly Waxed | [13 empty] | Not In Sap
RFBCD4SH |  | NYLON66 NT220 - 2100x2dtex - 98epd - 300/300tpm ex Nexis Fibers/Textilcord | [13 empty] | Not In Sap
RFZ11TU32HF |  | HMLS POLYESTER 1440/1/2, 9X9TPI, 32EPI HF | [13 empty] | Not In Sap
RFZ04TC28HF |  | HMLS POLYESTER 1100/1/2 12 X 12 TPI 28EPI HF | [13 empty] | Not In Sap
RFLJ27GA |  | NYLON 6 940/2 10X12TPI 27EPI GA | [13 empty] | Not In Sap
RFBA01FN/N |  | 4+3x.35 UT | [13 empty] | Not In Sap
RFD201FN |  | 4+3x.35 UT | [13 empty] | Not In Sap
RFU09T |  | 2200 DECITEX (2000 DENIER) NAA HMLS PET | [13 empty] | Not In Sap
RFC17GDS |  | Fiberglass 3300/3 1.5 TPI S SA | [13 empty] | Not In Sap
RFS01Q |  | 1100 DECITEX AA HMLS POLYESTER | [13 empty] | Not In Sap
RFZ102UW |  | 2+2X.295 HT | [13 empty] | Not In Sap
RF022JH |  | 0.89MM BEAD WIRE - HIGH TENSILE | [13 empty] | Not In Sap
RFS02Q |  | 1440 DECITEX (1300 DENIER) AA HMLS POLYESTER | [13 empty] | Not In Sap
RFQ10RY28SH/A |  | 1840/2, 10.4 x 10.4 TPI, 28 EPI, SH | [13 empty] | Not In Sap
RFZ11T |  | 1440 Decitex (1300 denier) NAA-HMLS PET | [13 empty] | Not In Sap
RFC17GBZ PILOT |  | Fiberglass 3300/2 1.5 TPI Z SA Pilot | [13 empty] | Not In Sap
RFS01N |  | 940 DECITEX NYLON 6,6 | [13 empty] | Not In Sap
RFDFGFDG |  | Dipped fabric | [13 empty] | Not In Sap
RF192BH |  | 1.295MM BEAD WIRE - HIGH TENSILE | [13 empty] | Not In Sap
RFE09A |  | ARAMID 1670 dtex | [13 empty] | Not In Sap
RFBH01UG |  | 1X.20/18X.175 ST | [13 empty] | Not In Sap
RFS04TC28HF |  | HMLS POLYESTER 1100/1/2 12 X 12 TPI 28EPI HF | [13 empty] | Not In Sap
RFY101US |  | 3+2X.35 ST | [13 empty] | Not In Sap
RFY101UH |  | 3X.265/9X.245+1 HT | [13 empty] | Not In Sap
RFBL01FN |  | 4+3x.35 UT | [13 empty] | Not In Sap
RF9471 |  | 22's/1 Thermax(polyester), Lightly Waxed | [13 empty] | Not In Sap
RFH09L |  | 2100 Decitex Nylon 6 | [13 empty] | Not In Sap
RF9495 |  | NYLON 6 LYCRA SQUARE WOVEN | [13 empty] | Not In Sap
RFP101FP |  | 1x.21/18x.185 UT | [13 empty] | Not In Sap
RFQ11N |  | 1400 Decitex (1260 denier) Nylon 66 | [13 empty] | Not In Sap
RF715G |  | 3300 Decitex Fiberglass | [13 empty] | Not In Sap
RFL24 |  | 1x10.4+(18+25) x 2.0 | [13 empty] | Not In Sap
RFBH01UF |  | 3x7x.175 HE | [13 empty] | Not In Sap
RFTEST |  | this is a test | [13 empty] | Not In Sap
RF9473 |  | 20's/1 High wet modulus Rayon, Waxed | [13 empty] | Not In Sap
RF091JH |  | 0.89MM BEAD WIRE - HIGH TENSILE | [13 empty] | Not In Sap
RFBL01WA |  | 7X7X.25+1 HT | [13 empty] | Not In Sap
RFBL01WM |  | 7X19X20+1X15HT | [13 empty] | Not In Sap
RFBH01FS |  | 3x3x.170 NT | [13 empty] | Not In Sap
RFI16L |  | 1400 DECITEX NYLON 6 | [13 empty] | Not In Sap
RFBL01UU |  | 1X.22/18X.20 ST WIRE | [13 empty] | Not In Sap
RF246CH |  | 1.83MM BEAD WIRE - HIGH TENSILE | [13 empty] | Not In Sap
RFS04Q |  | 1670 DECITEX AA-HMLS POLYESTER | [13 empty] | Not In Sap
RFK33A |  | 1670 Decitex Aramid | [13 empty] | Not In Sap
RFBA19SG |  | NYLON66 NK202 - 1880x2dtex - 75epd - 320/320tpm ex Kordsa/Kordsa | [13 empty] | Not In Sap
RFG52R |  | 1840 Decitex (1650 denier) Rayon | [13 empty] | Not In Sap
RFC401WP |  | 2+2X.25 NT | [13 empty] | Not In Sap
RFY201WP |  | 2+2X.25 NT | [13 empty] | Not In Sap
RFKAREN |  | test | [13 empty] | Not In Sap
RFZ10N |  | 1880 DECITEX (1692 denier) NYLON 6,6. DUNLOP ONLY | [13 empty] | Not In Sap
RFC401UW |  | 2+2X.295 HT | [13 empty] | Not In Sap
RFD201FQ |  | 3+2x.35 UT | [13 empty] | Not In Sap
RFQ09R |  | Rayon 1220 dtex | [13 empty] | Not In Sap
RFK34P |  | 2200dtex non-AA HMULS Polyester | [13 empty] | Not In Sap
RF9480 |  | 12's/1 High wet modulus Rayon, Unwaxed | [13 empty] | Not In Sap
RFZ102WP |  | 2+2X.25 NT | [13 empty] | Not In Sap
RFZ103WT |  | 2+1X.28 NT | [13 empty] | Not In Sap
RFLBRF006 |  | TRC W/ECID006 | [13 empty] | Not In Sap
RFBA01FQ |  | 3+2x.35 UT | [13 empty] | Not In Sap
RFP201FQ |  | 3+2x.35 UT | [13 empty] | Not In Sap
RFBAX1SG |  | NYLON66 NK202 - 1880x2dtex - 75epd - 320/320tpm ex Kordsa/Kordsa | [13 empty] | Not In Sap
RFLP26 |  | NYLON 6 2100/2 8x8 TPI 26 EPI | [13 empty] | Not In Sap
RFC101WL REV01 |  | 2X.295 HT | [13 empty] | Not In Sap
RF9489 |  | Fiberglass/Cotton Wrap | [13 empty] | Not In Sap
RF145JH |  | 0.89MM BEAD WIRE - HIGH TENSILE | [13 empty] | Not In Sap
RFLBRF007 |  | STRC W/ECID009 | [13 empty] | Not In Sap
RFAH01SO |  | ARAMID SED CORD - 1100x2dtex - 550/550tpm ex Teijin Aramid/Teijin Aramid | [13 empty] | Not In Sap
RFBL01UG |  | 1X.20/18X.175 ST | [13 empty] | Not In Sap
RFU05L |  | 2100dtex nylon6 yarn (see SIS for complete spec) | [13 empty] | Not In Sap
RFK28QU32PF |  | AA HMLS POLYESTER 1440/1/2 9 X 9 TPI 32EPI PF | [13 empty] | Not In Sap
RFC101FQ |  | 3+2x.35 UT | [13 empty] | Not In Sap
RFP401EE |  | 5/8/14X.265+1ST | [13 empty] | Not In Sap
RFYM26PF |  | need one from the SIS spec, when it is in sis | [13 empty] | Not In Sap
RFBL01ES |  | (0.40+6X.365)+6X(.365+6X.35) ST | [13 empty] | Not In Sap
RFK35Y |  | 2200 dtex, AA HMULS Polyester | [13 empty] | Not In Sap
RFS101FQ |  | 3+2x.35 UT | [13 empty] | Not In Sap
RFS02N |  | 1400 DECITEX NYLON 6,6 | [13 empty] | Not In Sap
RF028CH |  | 1.83MM BEAD WIRE - HIGH TENSILE | [13 empty] | Not In Sap
RFZ201UW |  | 2+2X.295 HT | [13 empty] | Not In Sap
RFRY28SC |  | RY28 | [13 empty] | Not In Sap
RFZ201WT |  | 2+1X.28 NT | [13 empty] | Not In Sap
RFZ01B |  | 1400 Decitex (1260 denier) Nylon 66 | [13 empty] | Not In Sap
RFU07LF29SD |  | NYLON 6, 1400/2, 10x10 TPI, 29 EPI, SD | [13 empty] | Not In Sap
RFU07LF23SD |  | NYLON 6, 1400/2, 10x10 TPI, 23 EPI, SD | [13 empty] | Not In Sap
RFTC35HF |  | NAA-HMLS PET, 1100/2, 12X12 TPI, 35 EPI, HF | [13 empty] | Not In Sap
RFZ02BI30GF |  | NYLON 6,6 940/1 0X4.6S TPI 30EPI GF | [13 empty] | Not In Sap
RFP101WD |  | 1+5X.185UT | [13 empty] | Not In Sap
RFZ201WL |  | 2X.295 HT | [13 empty] | Not In Sap
RF401CH |  | 1.83MM BEAD WIRE - HIGH TENSILE | [13 empty] | Not In Sap
RFU07L |  | 1400 Decitex NYLON 6 | [13 empty] | Not In Sap
RFLF20JA |  | NYLON 6, 1400/2, 10x10 TPI, EPI, JA | [13 empty] | Not In Sap
RFU08L |  | 940dtex nylon6 yarn (see SIS for complete spec) | [13 empty] | Not In Sap
RFL02NV_2 |  | Knitted High Tack Water Based Beadwrap 78/2 dtex N66 (55x43 ends/dm) | [13 empty] | Not In Sap
RFNV_1 |  | Knitted High Tack Water Based Beadwrap 78/2 dtex N66 (55x43 ends/dm) | [13 empty] | Not In Sap
RFM19G |  | Fiberglass 3300 Decitex | [13 empty] | Not In Sap
RFL01ANY3YA |  | ARAMID, 1670/2, 8.9x8.9 TPI, 20.3 EPI, YA | [13 empty] | Not In Sap
RFS03N |  | 2100 DECITEX NYLON 6,6 | [13 empty] | Not In Sap
RF241AR |  | 0.965MM BEAD WIRE - REGULAR TENSILE | [13 empty] | Not In Sap
RFBG01UM |  | 3X.22/9X.20+1 HT | [13 empty] | Not In Sap
RFNC27GF |  | NYLON 6,6, 940/2, 12/12 TPI, 27 EPI, GF | [13 empty] | Not In Sap
RFC101UY |  | 3X.365/9X.34 HT | [13 empty] | Not In Sap
RFBA01WY |  | 2+2x.22 UT | [13 empty] | Not In Sap
RFE10A |  | 3300 DTEX ARAMID | [13 empty] | Not In Sap
RFE09N |  | 470 DECITEX NYLON 6,6 | [13 empty] | Not In Sap
RFBC01EM |  | 4x2x.34 HE | [13 empty] | Not In Sap
RFAB155H |  | Aramid 1670/2, 8.6x8.6 TPI, 15 EPI, SH | [13 empty] | Not In Sap
RFU14T |  | 1100 DECITEX HMLS POLYESTER | [13 empty] | Not In Sap
RF150A |  | 670 DTEX ARAMID | [13 empty] | Not In Sap
RFM14LP19JA |  | NYLON 6 2100/1/2 8 X 8 TPI 19EPI JA | [13 empty] | Not In Sap
RFC101UN |  | 3+9+15X.22+1X.15 NT | [13 empty] | Not In Sap
RFU06Q |  | 1440 DECITEX AA-HMLS POLYESTER | [13 empty] | Not In Sap
RFBG01WP |  | 2+2X.25 NT | [13 empty] | Not In Sap
RFI17R |  | 2440 Decitex (2200)denier Rayon | [13 empty] | Not In Sap
RFI18R |  | 1220 Decitex Rayon | [13 empty] | Not In Sap
RFU07LF26SD |  | NYLON 6, 1400/2, 10x10 TPI, 26 EPI, SD | [13 empty] | Not In Sap
RFC101EE |  | 5/8/14X.265+1ST | [13 empty] | Not In Sap
RFC401FQ |  | 3+2x.35 UT | [13 empty] | Not In Sap
RFS07TU32HF |  | HMLS POLYESTER 1440/1/2, 9X9TPI, 32EPI HF | [13 empty] | Not In Sap
RFC101EM |  | 4X2X.34 HE | [13 empty] | Not In Sap
RFBH01FQ |  | 3+2x.35 UT | [13 empty] | Not In Sap
RFC501FQ |  | 3+2x.35 UT | [13 empty] | Not In Sap
RFC401WL |  | 2X.295 HT | [13 empty] | Not In Sap
RFS02QU30PF |  | AA HMLS POLYESTER 1440/1/2 9 X 9 TPI 30EPI PF | [13 empty] | Not In Sap
RFRJ18SL |  | RAYON, 2440/3, 6.5x6.5 TPI, 18 EPI, SL | [13 empty] | Not In Sap
RFU06L |  | 1880dtex nylon6 | [13 empty] | Not In Sap
RFK36T |  | 1440 DECITEX (1296 DENIER) HMLS PET | [13 empty] | Not In Sap
RF9507 |  | Ne18 (Nm30.4) Cotton combed yarn | [13 empty] | Not In Sap
RFJOAX_FDC |  | FLAKE CAUSTIC SODA | [13 empty] | Not In Sap
RF2029C_FDC |  | Resorcinol/Formaldehyde resin | [13 empty] | Not In Sap
RFFLAGIC_FDC |  | Liquid caustic soda (29.5%) | [13 empty] | Not In Sap
RFMADRIC_FDC |  | Aqueous dispersion of a fine particle polyepoxide derived from an ortho-cresol f | [13 empty] | Not In Sap
RF131BH |  | 1.295MM BEAD WIRE - HIGH TENSILE | [13 empty] | Not In Sap
RFBD01UK |  | 2+2x.35 ST | [13 empty] | Not In Sap
RFLISIC_FDC |  | Viscous liquid polyisocyanate, 100% | [13 empty] | Not In Sap
RFSTUMITE_FDC |  | Cold fatty acid styrene-butadiene copolymer latex containing 40.5% solids and 23 | [13 empty] | Not In Sap
RFTEST1 |  | Bhaskar test | [13 empty] | Not In Sap
RFQ201FB |  | 3X.20+7X.23 NT | [13 empty] | Not In Sap
RF9505 |  | SINGLE END BLEEDR CORD 250/1 DTEX COTTON (red) | [13 empty] | Not In Sap
RF9504 |  | SINGLE END BLEEDR CORD 250/1 DTEX COTTON (yellow) | [13 empty] | Not In Sap
RF2007C_FDC |  | Dispersed Carbon black in Water | [13 empty] | Not In Sap
RFALGIC_FDC |  | Caprolactam blocked methylene-bis-(4phenylisocyanate) - Grilbond IL-6 | [13 empty] | Not In Sap
RFSRI9412 |  | 2/7x0.38 | [13 empty] | Not In Sap
RFSRI9393 |  | 3+8x0.21HT+W | [13 empty] | Not In Sap
RFSRI9904 |  | 1260/2, 25.2 EPI, 57 inches wide , Nylon 6,6 | [13 empty] | Not In Sap
RFPC |  | 14's/1 PET Staple Fiber | [13 empty] | Not In Sap
RF247CH |  | 1.83MM BEAD WIRE - HIGH TENSILE | [13 empty] | Not In Sap
RF131JH |  | 0.89MM BEAD WIRE - HIGH TENSILE | [13 empty] | Not In Sap
RF151A |  | 670 DTEX ARAMID | [13 empty] | Not In Sap
RFQ08T |  | Q08T - 2440 Rayon | [13 empty] | Not In Sap
RFQ08R |  | Q08R - 2440 DECITEX RAYON | [13 empty] | Not In Sap
RFF02NG | [15 empty] | Not In Sap
RFI07R |  | I07R - 1840 DECITEX RAYON | [13 empty] | Not In Sap
RFS03Q | [15 empty] | Not In Sap
RFU15T |  | U15T - 1440 DECITEX HMLS PET | [13 empty] | Not In Sap
RFFENDIC_FDC |  | Vinyl Pyridene Latex, 41% solids | [13 empty] | Not In Sap
RFOLISTIC_FDC |  | Polyisocyanate, 100% | [13 empty] | Not In Sap
RFSRI9351 |  | 3+8x0.21HT | [13 empty] | Not In Sap
RFSRI9341 |  | J40 (1x4/0.27HT) | [13 empty] | Not In Sap
RFSRI9071 |  | 1260/2, 20 EPI , 57 inches wide , Nylon 6 | [13 empty] | Not In Sap
RF247DR |  | 2.03 MM BEAD WIRE - REGULAR TENSILE | [13 empty] | Not In Sap
RFS02TV27HF |  | 1670/1/2 HMLS PET 8.5x8.5 tpi, 27 epi, HF | [13 empty] | Not In Sap
RFROSNIC |  | RESORCINOL | [13 empty] | Not In Sap
RFROSNIC_FDC |  | RESORCINOL | [13 empty] | Not In Sap
RFCAUSINE-A_FDC |  | LIQUID CAUSTIC SODA, 50% | [13 empty] | Not In Sap
RFREUTIC_FDC |  | Aqueous of dispersion of resorcinol/formaldehyde resin and carbon black - 27% so | [13 empty] | Not In Sap
RFSRI9032 |  | 1500/2, 25.3 EPI , 57 inches wide , Polyester | [13 empty] | Not In Sap
RFU16T |  | 2200 DECITEX NAA HMLS PET | [13 empty] | Not In Sap
RFK36A |  | 1100 Decitex NAA p-Aramid | [13 empty] | Not In Sap
RFFENDIC_FDC |  | Vinyl Pyridene Latex, 41% solids | [13 empty] | Not In Sap
RFFINERIC_FDC |  | Finely ground technical grade Resorcinol | [13 empty] | Not In Sap
RFMAJEFIC_FDC |  | Sodium hydroxide, 23% by weight in aqueous solution | [13 empty] | Not In Sap
RFPAJORIC_FDC |  | Mixture of micronized inorganic solid, fatty esters, paraffinic oil, and silicon | [13 empty] | Not In Sap
RF028BH |  | 1.295MM BEAD WIRE - HIGH TENSILE | [13 empty] | Not In Sap
RFBC01UK |  | 2+2x.35 ST | [13 empty] | Not In Sap
RFF401UD |  | 3+3x.35 ST | [13 empty] | Not In Sap
RFF501FR |  | 3x.21/9x.185 UT | [13 empty] | Not In Sap
RF9506 |  | Ne24 (Nm40.6) Cotton combed yarn | [13 empty] | Not In Sap
RFBUJIC_FDC |  | An aqueous dispersion of a fine particle polyepoxide derived from an ortho -cre | [13 empty] | Not In Sap
RF9509 |  | Ne26.6 (Nm45) HIGH ELONGATION WEFT YARN | [13 empty] | Not In Sap
RFSF |  | 1100/9 Polyester stiff cord | [13 empty] | Not In Sap
RF9503 |  | SINGLE END BLEEDR CORD 250/1 DTEX COTTON (white) | [13 empty] | Not In Sap
RFKINSIC_FDC |  | COPOLYMER LATEX OF BUTADIENE & STYRENE | [13 empty] | Not In Sap
RFFORMINE_FDC |  | FORMALDEHYDE METHANOL SOLUTION | [13 empty] | Not In Sap
RF247BH |  | 1.295MM BEAD WIRE - HIGH TENSILE | [13 empty] | Not In Sap
RFF08TC27HA |  | HMLS POLYESTER 1100/1/2 12 X 12 TPI 27EPI HA | [13 empty] | Not In Sap
RFFENDIC_FDC_41A |  | Vinyl Pyridene Latex, 41% solids | [13 empty] | Not In Sap
RF9510 |  | Ne12/1 (Nm20) Combed Polyester | [13 empty] | Not In Sap
RF9511 |  | Ne24/1 (Nm40.6) Combed Cotton | [13 empty] | Not In Sap
RF9512 |  | Ne18/1 (Nm30,4) Combed Cotton | [13 empty] | Not In Sap
RF9513 |  | Ne24/1 (Nm40.6) Combed Cotton | [13 empty] | Not In Sap
RF9514 |  | Ne18/1 (Nm30,4) Combed Cotton | [13 empty] | Not In Sap
RFLBRF040 |  | RFID in rubber | [13 empty] | Not In Sap
RFBPA9MN |  | NYLON 6,6 2100/1/2 10 X 10 TPI 21.6 EPI MN | [13 empty] | Not In Sap
RFZ13J |  | T802 after segregating - Includes top 70% top quality yarn | [13 empty] | Not In Sap
RFE11A |  | 670 DTEX ARAMID | [13 empty] | Not In Sap
RFH50NN REV. 03 |  | 1100/1 DECITEX NYLON 6,6 WOVEN 14X14 | [13 empty] | Not In Sap
RFZ301 |  | Z301UK steelwire from Xingda Thailand | [13 empty] | Not In Sap
RFZ301UK |  | 2+2x.35 ST | [13 empty] | Not In Sap
RFS01BI30GF |  | 940 DECITEX NYLON 6,6 | [13 empty] | Not In Sap
RFZ01NG30GA |  | 1400 DECITEX NYLON 6,6 | [13 empty] | Not In Sap
RF029BH |  | 1.295MM BEAD WIRE - HIGH TENSILE | [13 empty] | Not In Sap
RFAR01SN |  | Aramid, 1270x3dtex, 7x7 TPI, Single End Cord | [13 empty] | Not In Sap
RFAH01SB |  | Single end Aramid, 1100 / 2, 14.0 x 14.0 | [13 empty] | Not In Sap
RFI19LC27MA |  | NYLON 6 940/1/2 12 X 12 TPI 27EPI MA | [13 empty] | Not In Sap
RFI20LF25MA/C |  | LF25MA with std. weft | [13 empty] | Not In Sap
RF029CH |  | 1.83MM BEAD WIRE - HIGH TENSILE | [13 empty] | Not In Sap
RFM18TV27CN REV. 01 |  | 1670/1/2 PET, 8.5x8.5 tpi, 27 epi, CN | [13 empty] | Not In Sap
RF029JH |  | 0.89MM BEAD WIRE - HIGH TENSILE | [13 empty] | Not In Sap
RF242JH |  | 0.89MM BEAD WIRE - HIGH TENSILE | [13 empty] | Not In Sap
RFY201UX |  | 3x.20/9x.175+1 HT | [13 empty] | Not In Sap
RFS03BPA6MN |  | XSED from Vietnam for NGT | [13 empty] | Not In Sap
RF242BH |  | 1.295MM BEAD WIRE - HIGH TENSILE | [13 empty] | Not In Sap
RFBN01WL |  | 2x.295 HT | [13 empty] | Not In Sap
RFBL01WL |  | 2x.295 HT | [13 empty] | Not In Sap
RFS04N |  | NYLON 6,6, 2100 dtex yarn | [13 empty] | Not In Sap
RFBE01US |  | 3+2X.35 ST | [13 empty] | Not In Sap
RFFA01WY |  | 2+2x.22UT | [13 empty] | Not In Sap
RFBPB2SF |  | XSED19 greige fabric approval in Ayaha. Ayaha currently dips this greige fabric | [13 empty] | Not In Sap
RFC402EJ |  | 19X.22 +6X 1X.22/18X.20 +1 HT | [13 empty] | Not In Sap
RFC402UZ |  | 3+9X.25+1 HT | [13 empty] | Not In Sap
RFZ01NG30ZO |  | NYLON 6,6, 1400/2, 6x6 TPI, 30 EPI, ZO | [13 empty] | Not In Sap
RFU10T | [15 empty] | Not In Sap
RF152AX24YR |  | 1100/1/3 dtex K29AP aramid | [13 empty] | Not In Sap
RF152A |  | 1100 dtex K29AP aramid yarn from DuPont (Richmond) | [13 empty] | Not In Sap
RFZ14TM01CU |  | PET 2200/2 single end dipped cord pink dip | [13 empty] | Not In Sap
RF8X |  | Dummy base code for GL2128 - High recycled content BH 1.295MM BEAD WIRE - HIGH T | [13 empty] | Not In Sap
RFBP01UG |  | 1X.20/18X.175 ST | [13 empty] | Not In Sap
RFLR |  | 1.55 mm NT (Cooper 9015) | [13 empty] | Not In Sap
RFA07NC27ZO |  | 940/1/2 N66; 12x12 tpi; 27 epi; ZO | [13 empty] | Not In Sap
RFN01BN32ZO |  | 1400/1 dtex pink dip | [13 empty] | Not In Sap
RFBP01UM/N |  | 3X.22/9X.20+1 HT | [13 empty] | Not In Sap
RF8Y |  | Dummy base code for WY to allow order and segregation for GT3LM project | [13 empty] | Not In Sap
RFFC01FR |  | 3x.21/9x.185 UT | [13 empty] | Not In Sap
RFU05TC28CX |  | PET HMLS NAA, 1100/1/2 Dtex, 12x12 TPI, 28 EPI, CX | [13 empty] | Not In Sap
RFF12T |  | 1670 dtex HMLS PET yarn from Indorama Longlaville, France | [13 empty] | Not In Sap
RFZ02JC21QH |  | NYLON 66, 940/2, 12x12 TPI, 21 EPI, QH T802 Yarn | [13 empty] | Not In Sap
RFQ101EB |  | 4X6X.265HE-HT | [13 empty] | Not In Sap
RFZ202XP |  | 2+2x.25 HT (Cooper 9347) | [13 empty] | Not In Sap

## Sheet2
Material | Cable Bead Coating | Component Weight | Component Width | Bead Inside Diameter
RF213D2A | BRONZE | 0.2 | 7.7 | 213
RF263E27 | BRASS | 0.28 | 8.2 | 263
RF263E2A | BRONZE | 0.28 | 8.2 | 263
RF265A | BRASS | 0.321 | 9 | 265
RF265K37 | BRASS | 0.32 | 9 | 265
RF265K3A | BRONZE | 0.32 | 9 | 265
RF288K3A | BRONZE | 0.35 | 9 | 288
RF315E24 | BRASS | 0.59 | 11 | 315
RF336D23 | BRASS | 0.628 | 9.7 | 336
RF338D23 | BRASS | 0.631 | 9.7 | 338
RF339D23 | BRASS | 0.48 | 9.7 | 339
RF340D23 | BRASS | 0.635 | 9.7 | 340
RF362E25 | BRASS | 0.768 | 11.8 | 362
RF364E25 | BRASS | 0.77 | 11.8 | 364
RF364F37 | BRASS | 0.78 | 11.8 | 364
RF364F3A | BRONZE | 0.8 | 11.8 | 364
RF365E25 | BRASS | 0.772 | 11.8 | 365
RF366E25 | BRASS | 0.774 | 11.8 | 366
RF366G3A | BRONZE | 0.95 | 12.8 | 366
RF366P2A | BRONZE | 0.57 | 11.2 | 366
RF370E25 | BRASS | 0.784 | 11.8 | 370
RF372E25 | BRASS | 0.791 | 11.8 | 372
RF380G33 | BRASS | 1.458 | 15.8 | 380
RF382E33 | BRASS | 1.12 | 13.8 | 382
RF382G33 | BRASS | 1.47 | 15.8 | 382
RF383K2A | BRONZE | 0.18 | 5.7 | 383
RF383K2B | BRONZE | 0.172 | 5.52 | 383
RF384G33 | BRASS | 1.473 | 15.8 | 384
RF385G33 | BRASS | 1.477 | 15.8 | 385
RF38CK2B | BRONZE | 0.172 | 5.52 | 382.5
RF38DE12 | BRONZE | 0.232 | 6.1 | 383.5
RF38DE17 | BRONZE | 0.196 | 5.6 | 383.5
RF38DK2B | BRONZE | 0.171 | 5.52 | 383.5
RF392E33 | BRASS | 1.16 | 13.8 | 392
RF394D33 | BRASS | 1.046 | 13.3 | 394
RF396D33 | BRASS | 1.06 | 13.3 | 396
RF408K2A | BRONZE | 0.19 | 5.7 | 408
RF40HK2B | BRONZE | 0.18 | 5.52 | 407.5
RF416E24 | BRASS | 0.769 | 11 | 416
RF418D33 | BRASS | 1.108 | 13.3 | 418
RF418E25 | BRASS | 0.881 | 11.8 | 418
RF418G33 | BRASS | 1.603 | 15.8 | 418
RF424G44 | BRASS | 2.843 | 21 | 424
RF431G44 | BRASS | 2.89 | 21 | 431
RF435H35 | BRASS | 2.488 | 19.2 | 435
RF442G33 | BRASS | 2.214 | 15.8 | 442
RF444G33 | BRASS | 2.214 | 15.8 | 444
RF446G33 | BRASS | 1.697 | 15.8 | 446
RF446G34 | BRASS | 1.94 | 17 | 446
RF448G33 | BRASS | 2.24 | 15.8 | 448
RF448G44 | BRASS | 3 | 21 | 448
RF448M53 | BRASS | 3.53 | 23 | 448
RF450G33 | BRASS | 2.25 | 15.8 | 450
RF456G55 | BRASS | 6.83 | 27 | 456
RF456H54 | BRASS | 4.631 | 26 | 456
RF460H54 | BRASS | 4.68 | 26 | 460
RF460H65 | BRASS | 7.517 | 32.4 | 460
RF468H45 | BRASS | 4.04 | 23.6 | 468
RF470A | BRASS | 1.38 | 14.4 | 470
RF470H45 | BRASS | 4.06 | 23.6 | 470
RF470R4A | BRONZE | 1.4 | 14.4 | 470
RF472E5A | BRONZE | 1.85 | 16 | 472
RF472H45 | BRASS | 4.07 | 23.6 | 472
RF474G43 | BRASS | 2.716 | 19.4 | 474
RF476G43 | BRASS | 2.727 | 19.4 | 476
RF476G44 | BRASS | 3.167 | 21 | 476
RF476H45 | BRASS | 4.11 | 23.6 | 476
RF500A | BRASS | 2.166 | 18 | 500
RF500L24 | BRASS | 2.105 | 18.4 | 500
RF500P34 | BRASS | 2.17 | 18 | 500
RF50BL24 | BRASS | 2.11 | 18.4 | 501.5
RF524H45 | BRASS | 4.5 | 23.6 | 524
RF528H45 | BRASS | 4.533 | 23.6 | 528
RF52DL34 | BRASS | 3.51 | 22.4 | 523.5
RF530H45 | BRASS | 4.526 | 23.6 | 530
RF532H45 | BRASS | 4.65 | 23.6 | 532
RF536G55 | BRASS | 6.2 | 27 | 536
RF536H45 | BRASS | 4.607 | 23.6 | 536
RF536H54 | BRASS | 5.413 | 26 | 536
RF547L34 | BRASS | 3.67 | 22.4 | 547
RF549L34 | BRASS | 3.82 | 22.8 | 549
RF574G55 | BRASS | 6.45 | 27 | 574
RF574T35 | BRASS | 5.45 | 27 | 574
RF576G54 | BRASS | 5.5 | 25 | 576
RF576G55 | BRASS | 6.47 | 27 | 576
RF579G55 | BRASS | 6.5 | 27 | 579
RF57HN43 | BRASS | 4.95 | 25 | 577.5
RF581A | BRASS | 6.1 | 27 | 581
RF581N45 | BRASS | 6.1 | 27 | 581
RF582G55 | BRASS | 6.534 | 27 | 582
RF584G55 | BRASS | 6.539 | 27 | 584
RF584H54 | BRASS | 5.88 | 26 | 584
RF587G55 | BRASS | 6.588 | 27 | 587
RF604H65 | BRASS | 9.691 | 32.4 | 604
RF609H55 | BRASS | 7.312 | 32.4 | 609
RF609H64 | BRASS | 8.1 | 30 | 609
RF609H65 | BRASS | 9.767 | 32.4 | 609
RF60ET44 | BRASS | 7.13 | 29.8 | 604.5
RF614H65 | BRASS | 9.843 | 32.4 | 614
RFC00002 | BRONZE | 0.78 | 11.8 | 364
RFC00003 | BRASS | 6.1 | 27 | 581
RFC00004 | BRASS | 3.126 | 22 | 451
RFC00005 | BRASS | 1.046 | 13.3 | 394
RFC00006 | BRASS | 4.575 | 23.6 | 536
RFC00007 | BRASS | 0.51 | 9.4 | 383.5
RFC00008 | BRASS | 0.63 | 10.5 | 383.5
RFC00009 | BRONZE | 0.17 | 5.52 | 402.5
RFC000093 | BRASS | 3 | 22.4 | 448
RFC00010 | BRASS | 3.061 | 22 | 449
RFC00011 | BRASS | 4.536 | 23.6 | 527
RFC00012 | BRASS | 4.058 | 23.6 | 527
RFC00013 | BRASS | 4.1 | 24.6 | 527
RFC00014 | BRASS | 3.585 | 22.4 | 527
RFC00015 | BRASS | 3.533 | 23 | 448
RFC00016 | BRONZE | 0.181 | 5.52 | 405
RFC00017 | BRONZE | 0.183 | 5.52 | 407.6
RFC00019 | BRONZE | 0.184 | 5.52 | 410.1
RFC00020 | BRASS | 0.629 | 10.5 | 385.5
RFC00021 | BRASS | 0.631 | 10.5 | 386.5
RFC00022 | BRONZE | 1.38 | 14.4 | 470
RFC00023 | BRONZE | 0.277 | 8.2 | 263
RFC00024 | BRONZE | 0.279 | 8.2 | 265
RFC00025 | BRASS | 0.321 | 9 | 265
RFC00026 | BRASS | 0.277 | 8.2 | 263
RFC00027 | BRASS | 2.166 | 18 | 500
RFC00028 | BRASS | 1.38 | 14.4 | 470
RFC00029 | BRASS | 4.607 | 23.6 | 536
RFC00030 | BRASS | 3.51 | 22.4 | 523.5
RFC00031 | BRASS | 3.7 | 22.4 | 550
RFC00032 | BRASS | 0.77 | 11.8 | 364
RFC00034 | BRASS | 1.84 | 16 | 472
RFC00035 | BRASS | 1.55 | 15.4 | 472
RFC00036 | BRASS | 3.68 | 22.4 | 548.5
RFC00037 | BRASS | 1.12 | 13.8 | 382
RFC00038 | BRASS | 3.67 | 22.4 | 547
RFC00039 | BRASS | 0.76 | 13.2 | 366
RFC00040 | BRASS | 5.43 | 25 | 574
RFC00041 | BRASS | 7.11 | 29.8 | 603
RFC00042 | BRASS | 4.52 | 23.6 | 529
RFC00043 | BRASS | 4.58 | 25.8 | 547
RFC00044 | BRASS | 7.15 | 29.8 | 606
RFC00045 | BRASS | 0.94 | 12.8 | 366
RFC00046 | BRASS | 7.13 | 29.8 | 604.5
RFC00047 | BRASS | 0.45 | 10.3 | 265
RFC00048 | BRASS | 1.91 | 18.2 | 470
RFC00049 | BRASS | 1.1 | 13.8 | 379
RFC00050 | BRASS | 5.51 | 27 | 577.5
RFC00051 | BRASS | 5.5 | 25 | 576
RFC00052 | BRASS | 3.67 | 22.4 | 548
RFC00053 | BRASS | 3.67 | 22.4 | 549
RFC00055 | BRASS | 5.2 | 25 | 577.5
RFC00056 | BRASS | 5 | 25 | 577.5
RFC00057 | BRASS | 0.2 | 7.7 | 213
RFC00058 | BRASS | 4.95 | 25 | 577.5
RFC00059 | BRASS | 3.7 | 22.4 | 549
RFC00061 | BRASS | 6.95 | 28 | 604.5
RFC00062 | BRASS | 6.3 | 27 | 604.5
RFC00063 | BRASS | 3.7 | 22.4 | 547
RFC00064 | BRASS | 3.04 | 22.4 | 448
RFC00065 | BRASS | 4.95 | 25 | 576
RFC00066 | BRASS | 4.82 | 25.8 | 577
RFC00067 | BRASS | 4.98 | 25 | 575
RFC00068 | BRASS | 0.57 | 11.2 | 364
RFC00069 | BRASS | 2.21 | 19.2 | 422
RFC00070 | BRASS | 6.55 | 28 | 605
RFC00071 | BRASS | 4.98 | 25 | 579
RFC00072 | BRASS | 6.55 | 28 | 605
RFC00073 | BRASS | 3 | 21 | 448
RFC00074 | BRASS | 3.61 | 21 | 547
RFC00075 | BRASS | 3.63 | 21 | 550
RFC00076 | BRASS | 3.67 | 21 | 549
RFC00077 | BRASS | 0.57 | 11.2 | 366
RFC00078 | BRASS | 3.82 | 22.8 | 549
RFC00079 | BRASS | 5.44 | 26.8 | 549
RFC00080 | BRASS | 5.43 | 26.8 | 548
RFC00081 | BRASS | 6.18 | 27 | 549
RFC00082 | BRASS | 4.39 | 23 | 549
RFC00083 | BRONZE | 0.2 | 7.7 | 213
RFC00084 | BRONZE | 0.94 | 12.8 | 366
RFC00085 | BRONZE | 0.32 | 9 | 265
RFC00086 | BRONZE | 1.84 | 16 | 472
RFC00087 | BRASS | 3.67 | 22.8 | 527
RFC00088 | BRONZE | 0.57 | 11.2 | 366
RFC00089 | BRASS | 5.49 | 26.8 | 554
RFC00090 | BRASS | 6.24 | 27 | 554
RFC00091 | BRASS | 4.43 | 23 | 554
RFC00092 | BRASS | 3.85 | 22.8 | 554
RFC00093 | BRASS | 3 | 22.4 | 448
RFC00094 | BRASS | 0.18 | 5.7 | 383
RFC00095 | BRONZE | 0.19 | 5.72 | 408
RFC00096 | BRASS | 3.6 | 22.8 | 549
RFC00097 | BRASS | 1.86 | 18 | 470
RFC00098 | BRONZE | 0.44 | 10.3 | 265
RFC00099 | BRASS | 7.21 | 29.8 | 607
RFC00100 | BRASS | 3.64 | 21 | 551
RFC00101 | BRASS | 3.61 | 22.2 | 551
RFC00102 | BRASS | 3.71 | 21 | 551
RFC00103 | BRONZE | 0.35 | 9 | 288
RFC00104 | BRASS | 6.43 | 28.2 | 607
RFC00105 | BRONZE | 0.51 | 11.2 | 318
RFC00106 | BRASS | 3.65 | 22.4 | 551
RFC00107 | BRONZE | 3.04 | 20.8 | 551
RFC00108 | BRASS | 1.046 | 13.3 | 394
RFC00109 | BRASS | 6.4 | 28.2 | 605
RFC00110 | BRASS | 1.046 | 13.3 | 394
RFC00111 | BRASS | 1.046 | 13.3 | 394
RFC00112 | BRONZE | 0.48 | 10.8 | 266
RFC00113 | BRONZE | 3.04 | 20.8 | 549
RFC00114 | BRONZE | 0.36 | 10.3 | 215
RFC00115 | BRASS | 1.72 | 15.8 | 451
RFC00117 | BRONZE | 0.683 | 11.8 | 318
RFC00118 | BRASS | 1.7 | 15.8 | 446
RFC00119 | BRONZE | 0.485 | 10.8 | 268
RFC00122 | BRONZE | 0.58 | 11.8 | 267
RFECB004 | BRONZE | 0.299 | 6.7 | 464.1
RFECB005 | BRONZE | 0.31 | 6.7 | 481.28
RFECB006 | ZINC | 0.309 | 6.83 | 464.1
RFECB007 | ZINC | 0.32 | 6.83 | 481.28
RFECB108 | ZINC | 0.282 | 6.83 | 423.35
RFECB109 | ZINC | 0.295 | 6.83 | 443.41
RFECB110 | ZINC | 0.308 | 6.83 | 463.14
RFECB111 | ZINC | 0.321 | 6.83 | 483.51
RFECB112 | ZINC | 0.334 | 6.83 | 503.57
RFECB113 | ZINC | 0.347 | 6.83 | 523.3
RFECB114 | ZINC | 0.36 | 6.83 | 543.35
RFECB115 | ZINC | 0.373 | 6.83 | 563.41
RFECB116 | ZINC | 0.452 | 7.89 | 483.51
RFECB117 | ZINC | 0.47 | 7.89 | 503.57
RFECB118 | ZINC | 0.488 | 7.89 | 523.3
RFECB119 | ZINC | 0.507 | 7.89 | 543.35
RFECB120 | ZINC | 0.525 | 7.89 | 563.41
RFECB121 | BRONZE | 0.121 | 74 | 1473.2
RFECB122 | ZINC | 0.386 | 6.83 | 583.14
RFECB123 | ZINC | 0.544 | 7.89 | 583.46
RFECB124 | BRONZE | 0.246 | 6.7 | 382.52
RFECB125 | BRASS | 4.982 | 26.6 | 460
RFECB126 | BRASS | 0.282 | 6.6 | 408.4
RFECB127 | BRONZE | 0.3 | 6.81 | 463.14
RFECB128 | BRONZE | 0.319 | 6.81 | 483.51
RFECB129 | BRASS | 4.005 | 23.6 | 536
RFECB132 | BRASS | 5.451 | 27 | 574
RFECB133 | BRASS | 5.946 | 27 | 574
RFECB134 | BRASS | 5.433 | 27 | 572
RFECB135 | ZINC | 0.3 | 6.97 | 463.1
RFECB136 | ZINC | 0.315 | 6.97 | 483.5
RFECB137 | ZINC | 0.434 | 7.89 | 463.1
RFECB138 | BRASS | 4.558 | 23.6 | 536
RFECB139 | BRASS | 1.477 | 15.8 | 384
RFECB140 | BRASS | 4.599 | 23.6 | 536
RFECB141 | BRASS | 2.852 | 19.2 | 500
RFECB142 | BRASS | 2.326 | 19.2 | 500
RFECB143 | BRASS | 2.105 | 18.4 | 500
RFECB147 | BRASS | 1.458 | 15.8 | 380
RFECB148 | BRONZE | 0.196 | 5.52 | 439
RFECB149 | BRASS | 1.941 | 17 | 446
RFECB150 | BRASS | 1.941 | 17 | 441
RFECB151 | BRASS | 6.49 | 27 | 578
RFECB152 | BRASS | 6.61 | 27 | 583
RFECB153 | BRASS | 6.1 | 27 | 583
RFECB154 | BRASS | 3.14 | 22 | 453
RFECB998 | BRONZE | 1 | 11 | 11
RFECB999 | BRONZE | 1 | 1 | 1

## Sheet3
Material | Cable Bead Coating | Component Weight | Gauge | Component Width | Bead Inside Diameter
RF213D2A | BRONZE | 0.2 | 7.7 | 7.7 | 213
RF263E27 | BRASS | 0.28 | 8.2 | 8.2 | 263
RF263E2A | BRONZE | 0.28 | 8.2 | 8.2 | 263
RF265A | BRASS | 0.321 | 9 | 9 | 265
RF265K37 | BRASS | 0.32 | 9 | 9 | 265
RF265K3A | BRONZE | 0.32 | 9 | 9 | 265
RF288K3A | BRONZE | 0.35 | 9 | 9 | 288
RF315E24 | BRASS | 0.59 | 11 | 11 | 315
RF336D23 | BRASS | 0.628 | 9.7 | 9.7 | 336
RF338D23 | BRASS | 0.631 | 9.7 | 9.7 | 338
RF339D23 | BRASS | 0.48 | 9.7 | 9.7 | 339
RF340D23 | BRASS | 0.635 | 9.7 | 9.7 | 340
RF362E25 | BRASS | 0.768 | 11.8 | 11.8 | 362
RF364E25 | BRASS | 0.77 | 11.8 | 11.8 | 364
RF364F37 | BRASS | 0.78 | 11.8 | 11.8 | 364
RF364F3A | BRONZE | 0.8 | 11.8 | 11.8 | 364
RF365E25 | BRASS | 0.772 | 11.8 | 11.8 | 365
RF366E25 | BRASS | 0.774 | 11.8 | 11.8 | 366
RF366G3A | BRONZE | 0.95 | 12.8 | 12.8 | 366
RF366P2A | BRONZE | 0.57 | 11.2 | 11.2 | 366
RF370E25 | BRASS | 0.784 | 11.8 | 11.8 | 370
RF372E25 | BRASS | 0.791 | 11.8 | 11.8 | 372
RF380G33 | BRASS | 1.458 | 15.8 | 15.8 | 380
RF382E33 | BRASS | 1.12 | 13.8 | 13.8 | 382
RF382G33 | BRASS | 1.47 | 15.8 | 15.8 | 382
RF383K2A | BRONZE | 0.18 | 5.7 | 5.7 | 383
RF383K2B | BRONZE | 0.172 | 5.52 | 5.52 | 383
RF384G33 | BRASS | 1.473 | 15.8 | 15.8 | 384
RF385G33 | BRASS | 1.477 | 15.8 | 15.8 | 385
RF38CK2B | BRONZE | 0.172 | 5.52 | 5.52 | 382.5
RF38DE12 | BRONZE | 0.232 | 6.1 | 6.1 | 383.5
RF38DE17 | BRONZE | 0.196 | 5.6 | 5.6 | 383.5
RF38DK2B | BRONZE | 0.171 | 5.52 | 5.52 | 383.5
RF392E33 | BRASS | 1.16 | 13.8 | 13.8 | 392
RF394D33 | BRASS | 1.046 | 13.3 | 13.3 | 394
RF396D33 | BRASS | 1.06 | 13.3 | 13.3 | 396
RF408K2A | BRONZE | 0.19 | 5.7 | 5.7 | 408
RF40HK2B | BRONZE | 0.18 | 5.52 | 5.52 | 407.5
RF416E24 | BRASS | 0.769 | 11 | 11 | 416
RF418D33 | BRASS | 1.108 | 13.3 | 13.3 | 418
RF418E25 | BRASS | 0.881 | 11.8 | 11.8 | 418
RF418G33 | BRASS | 1.603 | 15.8 | 15.8 | 418
RF424G44 | BRASS | 2.843 | 21 | 21 | 424
RF431G44 | BRASS | 2.89 | 21 | 21 | 431
RF435H35 | BRASS | 2.488 | 19.2 | 19.2 | 435
RF442G33 | BRASS | 2.214 | 15.8 | 15.8 | 442
RF444G33 | BRASS | 2.214 | 15.8 | 15.8 | 444
RF446G33 | BRASS | 1.697 | 15.8 | 15.8 | 446
RF446G34 | BRASS | 1.94 | 17 | 17 | 446
RF448G33 | BRASS | 2.24 | 15.8 | 15.8 | 448
RF448G44 | BRASS | 3 | 21 | 21 | 448
RF448M53 | BRASS | 3.53 | 23 | 23 | 448
RF450G33 | BRASS | 2.25 | 15.8 | 15.8 | 450
RF456G55 | BRASS | 6.83 | 27 | 27 | 456
RF456H54 | BRASS | 4.631 | 26 | 26 | 456
RF460H54 | BRASS | 4.68 | 26 | 26 | 460
RF460H65 | BRASS | 7.517 | 32.4 | 32.4 | 460
RF468H45 | BRASS | 4.04 | 23.6 | 23.6 | 468
RF470A | BRASS | 1.38 | 14.4 | 14.4 | 470
RF470H45 | BRASS | 4.06 | 23.6 | 23.6 | 470
RF470R4A | BRONZE | 1.4 | 14.4 | 14.4 | 470
RF472E5A | BRONZE | 1.85 | 16 | 16 | 472
RF472H45 | BRASS | 4.07 | 23.6 | 23.6 | 472
RF474G43 | BRASS | 2.716 | 19.4 | 19.4 | 474
RF476G43 | BRASS | 2.727 | 19.4 | 19.4 | 476
RF476G44 | BRASS | 3.167 | 21 | 21 | 476
RF476H45 | BRASS | 4.11 | 23.6 | 23.6 | 476
RF500A | BRASS | 2.166 | 18 | 18 | 500
RF500L24 | BRASS | 2.105 | 18.4 | 18.4 | 500
RF500P34 | BRASS | 2.17 | 18 | 18 | 500
RF50BL24 | BRASS | 2.11 | 18.4 | 18.4 | 501.5
RF524H45 | BRASS | 4.5 | 23.6 | 23.6 | 524
RF528H45 | BRASS | 4.533 | 23.6 | 23.6 | 528
RF52DL34 | BRASS | 3.51 | 22.4 | 22.4 | 523.5
RF530H45 | BRASS | 4.526 | 23.6 | 23.6 | 530
RF532H45 | BRASS | 4.65 | 23.6 | 23.6 | 532
RF536G55 | BRASS | 6.2 | 27 | 27 | 536
RF536H45 | BRASS | 4.607 | 23.6 | 23.6 | 536
RF536H54 | BRASS | 5.413 | 26 | 26 | 536
RF547L34 | BRASS | 3.67 | 22.4 | 22.4 | 547
RF549L34 | BRASS | 3.82 | 22.8 | 22.8 | 549
RF574G55 | BRASS | 6.45 | 27 | 27 | 574
RF574T35 | BRASS | 5.45 | 27 | 27 | 574
RF576G54 | BRASS | 5.5 | 25 | 25 | 576
RF576G55 | BRASS | 6.47 | 27 | 27 | 576
RF579G55 | BRASS | 6.5 | 27 | 27 | 579
RF57HN43 | BRASS | 4.95 | 25 | 25 | 577.5
RF581A | BRASS | 6.1 | 27 | 27 | 581
RF581N45 | BRASS | 6.1 | 27 | 27 | 581
RF582G55 | BRASS | 6.534 | 27 | 27 | 582
RF584G55 | BRASS | 6.539 | 27 | 27 | 584
RF584H54 | BRASS | 5.88 | 26 | 26 | 584
RF587G55 | BRASS | 6.588 | 27 | 27 | 587
RF604H65 | BRASS | 9.691 | 32.4 | 32.4 | 604
RF609H55 | BRASS | 7.312 | 32.4 | 32.4 | 609
RF609H64 | BRASS | 8.1 | 30 | 30 | 609
RF609H65 | BRASS | 9.767 | 32.4 | 32.4 | 609
RF60ET44 | BRASS | 7.13 | 29.8 | 29.8 | 604.5
RF614H65 | BRASS | 9.843 | 32.4 | 32.4 | 614
RFC00002 | BRONZE | 0.78 | 11.8 | 11.8 | 364
RFC00003 | BRASS | 6.1 | 27 | 27 | 581
RFC00004 | BRASS | 3.126 | 22 | 22 | 451
RFC00005 | BRASS | 1.046 | 13.3 | 13.3 | 394
RFC00006 | BRASS | 4.575 | 23.6 | 23.6 | 536
RFC00007 | BRASS | 0.51 | 9.4 | 9.4 | 383.5
RFC00008 | BRASS | 0.63 | 10.5 | 10.5 | 383.5
RFC00009 | BRONZE | 0.17 | 5.52 | 5.52 | 402.5
RFC000093 | BRASS | 3 | 22.4 | 22.4 | 448
RFC00010 | BRASS | 3.061 | 22 | 22 | 449
RFC00011 | BRASS | 4.536 | 23.6 | 23.6 | 527
RFC00012 | BRASS | 4.058 | 23.6 | 23.6 | 527
RFC00013 | BRASS | 4.1 | 24.6 | 24.6 | 527
RFC00014 | BRASS | 3.585 | 22.4 | 22.4 | 527
RFC00015 | BRASS | 3.533 | 23 | 23 | 448
RFC00016 | BRONZE | 0.181 | 5.52 | 5.52 | 405
RFC00017 | BRONZE | 0.183 | 5.52 | 5.52 | 407.6
RFC00019 | BRONZE | 0.184 | 5.52 | 5.52 | 410.1
RFC00020 | BRASS | 0.629 | 10.5 | 10.5 | 385.5
RFC00021 | BRASS | 0.631 | 10.5 | 10.5 | 386.5
RFC00022 | BRONZE | 1.38 | 14.4 | 14.4 | 470
RFC00023 | BRONZE | 0.277 | 8.2 | 8.2 | 263
RFC00024 | BRONZE | 0.279 | 8.2 | 8.2 | 265
RFC00025 | BRASS | 0.321 | 9 | 9 | 265
RFC00026 | BRASS | 0.277 | 8.2 | 8.2 | 263
RFC00027 | BRASS | 2.166 | 18 | 18 | 500
RFC00028 | BRASS | 1.38 | 14.4 | 14.4 | 470
RFC00029 | BRASS | 4.607 | 23.6 | 23.6 | 536
RFC00030 | BRASS | 3.51 | 22.4 | 22.4 | 523.5
RFC00031 | BRASS | 3.7 | 22.4 | 22.4 | 550
RFC00032 | BRASS | 0.77 | 11.8 | 11.8 | 364
RFC00034 | BRASS | 1.84 | 16 | 16 | 472
RFC00035 | BRASS | 1.55 | 15.4 | 15.4 | 472
RFC00036 | BRASS | 3.68 | 22.4 | 22.4 | 548.5
RFC00037 | BRASS | 1.12 | 13.8 | 13.8 | 382
RFC00038 | BRASS | 3.67 | 22.4 | 22.4 | 547
RFC00039 | BRASS | 0.76 | 13.2 | 13.2 | 366
RFC00040 | BRASS | 5.43 | 25 | 25 | 574
RFC00041 | BRASS | 7.11 | 29.8 | 29.8 | 603
RFC00042 | BRASS | 4.52 | 23.6 | 23.6 | 529
RFC00043 | BRASS | 4.58 | 25.8 | 25.8 | 547
RFC00044 | BRASS | 7.15 | 29.8 | 29.8 | 606
RFC00045 | BRASS | 0.94 | 12.8 | 12.8 | 366
RFC00046 | BRASS | 7.13 | 29.8 | 29.8 | 604.5
RFC00047 | BRASS | 0.45 | 10.3 | 10.3 | 265
RFC00048 | BRASS | 1.91 | 18.2 | 18.2 | 470
RFC00049 | BRASS | 1.1 | 13.8 | 13.8 | 379
RFC00050 | BRASS | 5.51 | 27 | 27 | 577.5
RFC00051 | BRASS | 5.5 | 25 | 25 | 576
RFC00052 | BRASS | 3.67 | 22.4 | 22.4 | 548
RFC00053 | BRASS | 3.67 | 22.4 | 22.4 | 549
RFC00055 | BRASS | 5.2 | 25 | 25 | 577.5
RFC00056 | BRASS | 5 | 25 | 25 | 577.5
RFC00057 | BRASS | 0.2 | 7.7 | 7.7 | 213
RFC00058 | BRASS | 4.95 | 25 | 25 | 577.5
RFC00059 | BRASS | 3.7 | 22.4 | 22.4 | 549
RFC00061 | BRASS | 6.95 | 28 | 28 | 604.5
RFC00062 | BRASS | 6.3 | 27 | 27 | 604.5
RFC00063 | BRASS | 3.7 | 22.4 | 22.4 | 547
RFC00064 | BRASS | 3.04 | 22.4 | 22.4 | 448
RFC00065 | BRASS | 4.95 | 25 | 25 | 576
RFC00066 | BRASS | 4.82 | 25.8 | 25.8 | 577
RFC00067 | BRASS | 4.98 | 25 | 25 | 575
RFC00068 | BRASS | 0.57 | 11.2 | 11.2 | 364
RFC00069 | BRASS | 2.21 | 19.2 | 19.2 | 422
RFC00070 | BRASS | 6.55 | 28 | 28 | 605
RFC00071 | BRASS | 4.98 | 25 | 25 | 579
RFC00072 | BRASS | 6.55 | 28 | 28 | 605
RFC00073 | BRASS | 3 | 21 | 21 | 448
RFC00074 | BRASS | 3.61 | 21 | 21 | 547
RFC00075 | BRASS | 3.63 | 21 | 21 | 550
RFC00076 | BRASS | 3.67 | 21 | 21 | 549
RFC00077 | BRASS | 0.57 | 11.2 | 11.2 | 366
RFC00078 | BRASS | 3.82 | 22.8 | 22.8 | 549
RFC00079 | BRASS | 5.44 | 26.8 | 26.8 | 549
RFC00080 | BRASS | 5.43 | 26.8 | 26.8 | 548
RFC00081 | BRASS | 6.18 | 27 | 27 | 549
RFC00082 | BRASS | 4.39 | 23 | 23 | 549
RFC00083 | BRONZE | 0.2 | 7.7 | 7.7 | 213
RFC00084 | BRONZE | 0.94 | 12.8 | 12.8 | 366
RFC00085 | BRONZE | 0.32 | 9 | 9 | 265
RFC00086 | BRONZE | 1.84 | 16 | 16 | 472
RFC00087 | BRASS | 3.67 | 22.8 | 22.8 | 527
RFC00088 | BRONZE | 0.57 | 11.2 | 11.2 | 366
RFC00089 | BRASS | 5.49 | 26.8 | 26.8 | 554
RFC00090 | BRASS | 6.24 | 27 | 27 | 554
RFC00091 | BRASS | 4.43 | 23 | 23 | 554
RFC00092 | BRASS | 3.85 | 22.8 | 22.8 | 554
RFC00093 | BRASS | 3 | 22.4 | 22.4 | 448
RFC00094 | BRASS | 0.18 | 5.7 | 5.7 | 383
RFC00095 | BRONZE | 0.19 | 5.72 | 5.72 | 408
RFC00096 | BRASS | 3.6 | 22.8 | 22.8 | 549
RFC00097 | BRASS | 1.86 | 18 | 18 | 470
RFC00098 | BRONZE | 0.44 | 10.3 | 10.3 | 265
RFC00099 | BRASS | 7.21 | 29.8 | 29.8 | 607
RFC00100 | BRASS | 3.64 | 21 | 21 | 551
RFC00101 | BRASS | 3.61 | 22.2 | 22.2 | 551
RFC00102 | BRASS | 3.71 | 21 | 21 | 551
RFC00103 | BRONZE | 0.35 | 9 | 9 | 288
RFC00104 | BRASS | 6.43 | 28.2 | 28.2 | 607
RFC00105 | BRONZE | 0.51 | 11.2 | 11.2 | 318
RFC00106 | BRASS | 3.65 | 22.4 | 22.4 | 551
RFC00107 | BRONZE | 3.04 | 20.8 | 20.8 | 551
RFC00108 | BRASS | 1.046 | 13.3 | 13.3 | 394
RFC00109 | BRASS | 6.4 | 28.2 | 28.2 | 605
RFC00110 | BRASS | 1.046 | 13.3 | 13.3 | 394
RFC00111 | BRASS | 1.046 | 13.3 | 13.3 | 394
RFC00112 | BRONZE | 0.48 | 10.8 | 10.8 | 266
RFC00113 | BRONZE | 3.04 | 20.8 | 20.8 | 549
RFC00114 | BRONZE | 0.36 | 10.3 | 10.3 | 215
RFC00115 | BRASS | 1.72 | 15.8 | 15.8 | 451
RFC00117 | BRONZE | 0.683 | 11.8 | 11.8 | 318
RFC00118 | BRASS | 1.7 | 15.8 | 15.8 | 446
RFC00119 | BRONZE | 0.485 | 10.8 | 10.8 | 268
RFC00122 | BRONZE | 0.58 | 11.8 | 11.8 | 267
RFECB004 | BRONZE | 0.299 | 6.7 | 6.7 | 464.1
RFECB005 | BRONZE | 0.31 | 6.7 | 6.7 | 481.28
RFECB006 | ZINC | 0.309 | 6.83 | 6.83 | 464.1
RFECB007 | ZINC | 0.32 | 6.83 | 6.83 | 481.28
RFECB108 | ZINC | 0.282 | 6.83 | 6.83 | 423.35
RFECB109 | ZINC | 0.295 | 6.83 | 6.83 | 443.41
RFECB110 | ZINC | 0.308 | 6.83 | 6.83 | 463.14
RFECB111 | ZINC | 0.321 | 6.83 | 6.83 | 483.51
RFECB112 | ZINC | 0.334 | 6.83 | 6.83 | 503.57
RFECB113 | ZINC | 0.347 | 6.83 | 6.83 | 523.3
RFECB114 | ZINC | 0.36 | 6.83 | 6.83 | 543.35
RFECB115 | ZINC | 0.373 | 6.83 | 6.83 | 563.41
RFECB116 | ZINC | 0.452 | 7.89 | 7.89 | 483.51
RFECB117 | ZINC | 0.47 | 7.89 | 7.89 | 503.57
RFECB118 | ZINC | 0.488 | 7.89 | 7.89 | 523.3
RFECB119 | ZINC | 0.507 | 7.89 | 7.89 | 543.35
RFECB120 | ZINC | 0.525 | 7.89 | 7.89 | 563.41
RFECB121 | BRONZE | 0.121 | 74 | 74 | 1473.2
RFECB122 | ZINC | 0.386 | 6.83 | 6.83 | 583.14
RFECB123 | ZINC | 0.544 | 7.89 | 7.89 | 583.46
RFECB124 | BRONZE | 0.246 | 6.7 | 6.7 | 382.52
RFECB125 | BRASS | 4.982 | 26.6 | 26.6 | 460
RFECB126 | BRASS | 0.282 | 6.6 | 6.6 | 408.4
RFECB127 | BRONZE | 0.3 | 6.81 | 6.81 | 463.14
RFECB128 | BRONZE | 0.319 | 6.81 | 6.81 | 483.51
RFECB129 | BRASS | 4.005 | 23.6 | 23.6 | 536
RFECB132 | BRASS | 5.451 | 27 | 27 | 574
RFECB133 | BRASS | 5.946 | 27 | 27 | 574
RFECB134 | BRASS | 5.433 | 27 | 27 | 572
RFECB135 | ZINC | 0.3 | 6.97 | 6.97 | 463.1
RFECB136 | ZINC | 0.315 | 6.97 | 6.97 | 483.5
RFECB137 | ZINC | 0.434 | 7.89 | 7.89 | 463.1
RFECB138 | BRASS | 4.558 | 23.6 | 23.6 | 536
RFECB139 | BRASS | 1.477 | 15.8 | 15.8 | 384
RFECB140 | BRASS | 4.599 | 23.6 | 23.6 | 536
RFECB141 | BRASS | 2.852 | 19.2 | 19.2 | 500
RFECB142 | BRASS | 2.326 | 19.2 | 19.2 | 500
RFECB143 | BRASS | 2.105 | 18.4 | 18.4 | 500
RFECB147 | BRASS | 1.458 | 15.8 | 15.8 | 380
RFECB148 | BRONZE | 0.196 | 5.52 | 5.52 | 439
RFECB149 | BRASS | 1.941 | 17 | 17 | 446
RFECB150 | BRASS | 1.941 | 17 | 17 | 441
RFECB151 | BRASS | 6.49 | 27 | 27 | 578
RFECB152 | BRASS | 6.61 | 27 | 27 | 583
RFECB153 | BRASS | 6.1 | 27 | 27 | 583
RFECB154 | BRASS | 3.14 | 22 | 22 | 453
RFECB998 | BRONZE | 1 | 11 | 11 | 11
RFECB999 | BRONZE | 1 | 1 | 1 | 1